## Sheet1
Time	VoltageText	CurrentText	Voltage	Current	mA-Hours	mW-Hours	Notes
0	3.48V	0.085A	3.48	0.000	0.000	0.000	Open Circuit
5	3.47V	0.085A	3.47	0.000	0.000	0.000
10	3.47V	0.084A	3.47	0.000	0.000	0.000
15	3.47V	0.085A	3.47	0.000	0.000	0.000
20	3.47V	0.085A	3.47	0.000	0.000	0.000
25	3.46V	0.085A	3.46	0.000	0.000	0.000
30	3.45V	0.085A	3.45	0.000	0.000	0.000
35	3.46V	0.085A	3.46	0.000	0.000	0.000
40	3.44V	0.084A	3.44	0.000	0.000	0.000
45	3.46V	0.085A	3.46	0.000	0.000	0.000
50	3.47V	0.085A	3.47	0.000	0.000	0.000
55	3.45V	0.085A	3.45	0.000	0.000	0.000
60	3.76V	0.223A	3.51	0.123	0.171	0.600	Current reads 0.1A high
65	3.82V	0.251A	3.52	0.151	0.381	1.338
70	3.82V	0.248A	3.52	0.148	0.586	2.062
75	3.81V	0.251A	3.51	0.151	0.796	2.798
80	4.03V	0.360A	3.51	0.260	1.157	4.066
85	4.43V	0.562A	3.51	0.462	1.799	6.315
90	4.51V	0.590A	3.53	0.490	2.479	8.718
95	4.53V	0.596A	3.54	0.496	3.168	11.155
100	4.53V	0.594A	3.54	0.494	3.854	13.585
105	4.54V	0.596A	3.55	0.496	4.543	16.029
110	4.53V	0.593A	3.54	0.493	5.228	18.456
115	4.54V	0.606A	3.53	0.506	5.931	20.935
120	4.55V	0.592A	3.57	0.492	6.614	23.372
125	4.56V	0.592A	3.58	0.492	7.297	25.816
130	4.56V	0.591A	3.58	0.491	7.979	28.256
135	4.55V	0.593A	3.56	0.493	8.664	30.696
140	4.56V	0.602A	3.56	0.502	9.361	33.176
145	4.58V	0.592A	3.60	0.492	10.044	35.633
150	4.58V	0.596A	3.59	0.496	10.733	38.105
155	4.57V	0.593A	3.58	0.493	11.418	40.559
160	4.60V	0.591A	3.62	0.491	12.100	43.026
165	4.57V	0.591A	3.59	0.491	12.782	45.473
170	4.59V	0.594A	3.60	0.494	13.468	47.944
175	4.60V	0.591A	3.62	0.491	14.150	50.411
180	4.59V	0.592A	3.61	0.492	14.833	52.875
185	4.61V	0.602A	3.61	0.502	15.531	55.390
190	4.60V	0.593A	3.61	0.493	16.215	57.864
195	4.60V	0.594A	3.61	0.494	16.901	60.342
200	4.60V	0.610A	3.58	0.510	17.610	62.878
205	4.61V	0.592A	3.63	0.492	18.293	65.356
210	4.62V	0.592A	3.64	0.492	18.976	67.841
215	4.62V	0.591A	3.64	0.491	19.658	70.322
220	4.62V	0.589A	3.64	0.489	20.338	72.795
225	4.64V	0.589A	3.66	0.489	21.017	75.282
230	4.64V	0.592A	3.66	0.492	21.700	77.780
235	4.64V	0.590A	3.66	0.490	22.381	80.271
240	4.64V	0.591A	3.66	0.491	23.063	82.766
245	4.64V	0.590A	3.66	0.490	23.743	85.257
250	4.65V	0.588A	3.67	0.488	24.421	87.747
255	4.65V	0.592A	3.67	0.492	25.104	90.252
260	4.65V	0.591A	3.67	0.491	25.786	92.753
265	4.64V	0.590A	3.66	0.490	26.467	95.244
270	4.64V	0.588A	3.66	0.488	27.144	97.727
275	4.65V	0.589A	3.67	0.489	27.824	100.221
280	4.65V	0.589A	3.67	0.489	28.503	102.715
285	4.65V	0.591A	3.67	0.491	29.185	105.217
290	4.65V	0.588A	3.67	0.488	29.863	107.707
295	4.65V	0.589A	3.67	0.489	30.542	110.201
300	4.66V	0.588A	3.68	0.488	31.219	112.698
305	4.66V	0.587A	3.69	0.487	31.896	115.191
310	4.66V	0.588A	3.68	0.488	32.574	117.688
315	4.66V	0.589A	3.68	0.489	33.253	120.188
320	4.66V	0.586A	3.69	0.486	33.928	122.678
325	4.66V	0.588A	3.68	0.488	34.606	125.175
330	4.66V	0.587A	3.69	0.487	35.282	127.668
335	4.67V	0.588A	3.69	0.488	35.960	130.172
340	4.68V	0.587A	3.71	0.487	36.636	132.678
345	4.68V	0.587A	3.71	0.487	37.313	135.185
350	4.68V	0.585A	3.71	0.485	37.986	137.684
355	4.69V	0.586A	3.72	0.486	38.661	140.194
360	4.68V	0.588A	3.70	0.488	39.339	142.704
365	4.70V	0.587A	3.73	0.487	40.015	145.224
370	4.69V	0.588A	3.71	0.488	40.693	147.742
375	4.69V	0.585A	3.72	0.485	41.367	150.248
380	4.68V	0.588A	3.70	0.488	42.044	152.758
385	5.14V	0.817A	3.71	0.717	43.040	156.449
390	5.83V	1.158A	3.71	1.058	44.510	161.906
395	5.86V	1.169A	3.72	1.069	45.994	167.432
400	4.91V	0.686A	3.74	0.586	46.808	170.475
405	4.79V	0.621A	3.75	0.521	47.532	173.187
410	4.71V	0.590A	3.73	0.490	48.213	175.725
415	4.72V	0.587A	3.75	0.487	48.889	178.259
420	4.73V	0.591A	3.75	0.491	49.571	180.815
425	4.72V	0.593A	3.73	0.493	50.256	183.372
430	4.72V	0.592A	3.74	0.492	50.939	185.925
435	4.72V	0.590A	3.74	0.490	51.619	188.470
440	4.72V	0.594A	3.73	0.494	52.306	191.030	Volt readings to here needed adjustment
445	3.74V	0.095A	3.74	0.000	52.306	191.030	Open Circuit
450	3.73V	0.095A	3.73	0.000	52.306	191.030
455	3.71V	0.095A	3.71	0.000	52.306	191.030
460	4.72V	0.590A	4.72	0.490	52.986	194.243
465	4.72V	0.595A	4.72	0.495	53.674	197.488
470	4.73V	0.590A	4.73	0.490	54.354	200.707
475	4.73V	0.593A	4.73	0.493	55.039	203.945
480	4.75V	0.591A	4.75	0.491	55.721	207.185
485	4.75V	0.591A	4.75	0.491	56.403	210.424
490	4.79V	0.627A	4.79	0.527	57.135	213.930
495	4.81V	0.631A	4.81	0.531	57.872	217.477
500	4.81V	0.625A	4.81	0.525	58.601	220.985
505	4.82V	0.631A	4.82	0.531	59.339	224.539
510	4.84V	0.631A	4.84	0.531	60.076	228.109
515	4.82V	0.632A	4.82	0.532	60.815	231.670
520	4.82V	0.630A	4.82	0.530	61.551	235.218
525	4.82V	0.631A	4.82	0.531	62.289	238.773
530	4.83V	0.627A	4.83	0.527	63.021	242.308
535	4.82V	0.628A	4.82	0.528	63.754	245.843
540	4.83V	0.626A	4.83	0.526	64.485	249.372
545	4.83V	0.629A	4.83	0.529	65.219	252.920
550	4.84V	0.628A	4.84	0.528	65.953	256.470
555	4.82V	0.629A	4.82	0.529	66.688	260.011
560	4.85V	0.627A	4.85	0.527	67.419	263.561
565	4.83V	0.630A	4.83	0.530	68.156	267.116
570	4.83V	0.627A	4.83	0.527	68.888	270.652
575	4.83V	0.627A	4.83	0.527	69.619	274.187
580	4.84V	0.627A	4.84	0.527	70.351	277.730
585	4.85V	0.621A	4.85	0.521	71.075	281.239
590	4.83V	0.625A	4.83	0.525	71.804	284.761
595	4.84V	0.622A	4.84	0.522	72.529	288.270
600	4.85V	0.623A	4.85	0.523	73.256	291.793
605	4.85V	0.623A	4.85	0.523	73.982	295.316
610	4.85V	0.632A	4.85	0.532	74.721	298.899
615	4.84V	0.621A	4.84	0.521	75.444	302.402
620	4.58V	0.491A	4.58	0.391	75.988	304.889
625	4.33V	0.361A	4.33	0.261	76.350	306.459
630	4.32V	0.353A	4.32	0.253	76.701	307.977
635	4.31V	0.351A	4.31	0.251	77.050	309.479
640	4.31V	0.354A	4.31	0.254	77.403	311.000
645	4.32V	0.354A	4.32	0.254	77.756	312.524
650	4.31V	0.357A	4.31	0.257	78.113	314.062
655	4.24V	0.313A	4.24	0.213	78.408	315.316
660	4.25V	0.313A	4.25	0.213	78.704	316.574
665	4.24V	0.314A	4.24	0.214	79.001	317.834
670	4.25V	0.311A	4.25	0.211	79.294	319.079
675	4.23V	0.323A	4.23	0.223	79.604	320.389
680	4.24V	0.324A	4.24	0.224	79.915	321.709
685	4.23V	0.313A	4.23	0.213	80.211	322.960
690	4.24V	0.313A	4.24	0.213	80.507	324.214
695	4.24V	0.313A	4.24	0.213	80.803	325.469
700	4.24V	0.313A	4.24	0.213	81.099	326.723
705	4.25V	0.315A	4.25	0.215	81.397	327.992
710	4.24V	0.312A	4.24	0.212	81.692	329.240
715	4.24V	0.313A	4.24	0.213	81.988	330.495
720	4.25V	0.313A	4.25	0.213	82.283	331.752
725	4.24V	0.314A	4.24	0.214	82.581	333.012
730	4.25V	0.313A	4.25	0.213	82.876	334.270
735	4.24V	0.313A	4.24	0.213	83.172	335.524
740	4.24V	0.313A	4.24	0.213	83.468	336.778
745	4.23V	0.315A	4.23	0.215	83.767	338.041
750	4.24V	0.311A	4.24	0.211	84.060	339.284
755	4.24V	0.313A	4.24	0.213	84.356	340.538
760	4.25V	0.313A	4.25	0.213	84.651	341.796
765	4.24V	0.314A	4.24	0.214	84.949	343.056
770	4.23V	0.317A	4.23	0.217	85.250	344.331
775	3.83V	0.339A	3.83	0.239	85.582	345.602
780	3.83V	0.335A	3.83	0.235	85.908	346.852
785	3.86V	0.480A	3.86	0.380	86.436	348.889
790	3.88V	0.608A	3.88	0.508	87.142	351.627
795	3.87V	0.608A	3.87	0.508	87.847	354.357
800	3.88V	0.608A	3.88	0.508	88.553	357.095
805	3.88V	0.605A	3.88	0.505	89.254	359.816
810	3.88V	0.609A	3.88	0.509	89.961	362.559
815	3.88V	0.608A	3.88	0.508	90.667	365.297
820	3.88V	0.606A	3.88	0.506	91.369	368.024
825	3.89V	0.606A	3.89	0.506	92.072	370.757
830	3.89V	0.610A	3.89	0.510	92.781	373.513
835	3.90V	0.605A	3.90	0.505	93.482	376.248
840	3.90V	0.608A	3.90	0.508	94.188	379.000
845	3.89V	0.609A	3.89	0.509	94.894	381.750
850	3.89V	0.608A	3.89	0.508	95.600	384.495
855	3.89V	0.607A	3.89	0.507	96.304	387.234
860	3.89V	0.608A	3.89	0.508	97.010	389.978
865	3.89V	0.606A	3.89	0.506	97.713	392.712
870	3.88V	0.607A	3.88	0.507	98.417	395.444
875	3.89V	0.604A	3.89	0.504	99.117	398.167
880	3.90V	0.608A	3.90	0.508	99.822	400.919
885	3.90V	0.613A	3.90	0.513	100.535	403.698
890	3.90V	0.606A	3.90	0.506	101.238	406.439
895	3.89V	0.608A	3.89	0.508	101.943	409.183
900	3.89V	0.606A	3.89	0.506	102.646	411.917
905	3.91V	0.609A	3.91	0.509	103.353	414.681
910	3.89V	0.606A	3.89	0.506	104.056	417.415
915	3.90V	0.610A	3.90	0.510	104.764	420.177
920	3.90V	0.606A	3.90	0.506	105.467	422.918
925	3.90V	0.608A	3.90	0.508	106.172	425.670
930	3.90V	0.606A	3.90	0.506	106.875	428.411
935	3.90V	0.608A	3.90	0.508	107.581	431.162
940	3.91V	0.608A	3.91	0.508	108.286	433.921
945	3.92V	0.605A	3.92	0.505	108.988	436.671
950	3.91V	0.606A	3.91	0.506	109.690	439.418
955	3.90V	0.610A	3.90	0.510	110.399	442.181
960	3.91V	0.606A	3.91	0.506	111.101	444.929
965	3.90V	0.606A	3.90	0.506	111.804	447.670
970	3.91V	0.605A	3.91	0.505	112.506	450.412
975	3.91V	0.605A	3.91	0.505	113.207	453.155
980	3.90V	0.606A	3.90	0.506	113.910	455.895
985	3.91V	0.607A	3.91	0.507	114.614	458.649
990	3.91V	0.608A	3.91	0.508	115.319	461.407
995	3.90V	0.606A	3.90	0.506	116.022	464.148
1000	3.92V	0.607A	3.92	0.507	116.726	466.909
1005	3.90V	0.605A	3.90	0.505	117.428	469.644
1010	3.91V	0.608A	3.91	0.508	118.133	472.403
1015	3.92V	0.606A	3.92	0.506	118.836	475.158
1020	3.91V	0.608A	3.91	0.508	119.542	477.916
1025	3.92V	0.606A	3.92	0.506	120.244	480.671
1030	3.91V	0.608A	3.91	0.508	120.950	483.430
1035	3.91V	0.608A	3.91	0.508	121.656	486.189
1040	3.91V	0.608A	3.91	0.508	122.361	488.947
1045	3.90V	0.605A	3.90	0.505	123.063	491.683
1050	3.92V	0.608A	3.92	0.508	123.768	494.449
1055	3.92V	0.603A	3.92	0.503	124.467	497.187
1060	3.92V	0.608A	3.92	0.508	125.172	499.953
1065	3.92V	0.608A	3.92	0.508	125.878	502.719
1070	3.91V	0.605A	3.91	0.505	126.579	505.461
1075	3.93V	0.605A	3.93	0.505	127.281	508.218
1080	3.91V	0.606A	3.91	0.506	127.983	510.965
1085	3.93V	0.606A	3.93	0.506	128.686	513.727
1090	3.92V	0.606A	3.92	0.506	129.389	516.482
1095	3.92V	0.609A	3.92	0.509	130.096	519.253
1100	3.92V	0.606A	3.92	0.506	130.799	522.008
1105	3.91V	0.608A	3.91	0.508	131.504	524.767
1110	3.91V	0.608A	3.91	0.508	132.210	527.526
1115	3.91V	0.608A	3.91	0.508	132.915	530.284
1120	3.92V	0.608A	3.92	0.508	133.621	533.050
1125	3.92V	0.606A	3.92	0.506	134.324	535.805
1130	3.91V	0.603A	3.91	0.503	135.022	538.537
1135	3.92V	0.606A	3.92	0.506	135.725	541.292
1140	3.91V	0.611A	3.91	0.511	136.435	544.067
1145	3.91V	0.612A	3.91	0.512	137.146	546.847
1150	3.91V	0.613A	3.91	0.513	137.858	549.633
1155	3.92V	0.613A	3.92	0.513	138.571	552.426
1160	3.92V	0.611A	3.92	0.511	139.281	555.208
1165	3.92V	0.613A	3.92	0.513	139.993	558.001
1170	3.92V	0.610A	3.92	0.510	140.701	560.778
1175	3.92V	0.613A	3.92	0.513	141.414	563.571
1180	3.93V	0.611A	3.93	0.511	142.124	566.360
1185	3.91V	0.612A	3.91	0.512	142.835	569.140
1190	3.91V	0.612A	3.91	0.512	143.546	571.921
1195	3.92V	0.608A	3.92	0.508	144.251	574.687
1200	3.93V	0.613A	3.93	0.513	144.964	577.487
1205	3.99V	0.999A	3.99	0.899	146.213	582.469
1210	4.02V	1.109A	4.02	1.009	147.614	588.102
1215	4.03V	1.107A	4.03	1.007	149.013	593.739
1220	4.03V	1.111A	4.03	1.011	150.417	599.397
1225	4.03V	1.108A	4.03	1.008	151.817	605.039
1230	4.04V	1.115A	4.04	1.015	153.226	610.735
1235	4.05V	1.112A	4.05	1.012	154.632	616.427
1240	4.05V	1.117A	4.05	1.017	156.044	622.148
1245	4.04V	1.111A	4.04	1.011	157.449	627.821
1250	4.05V	1.109A	4.05	1.009	158.850	633.496
1255	4.06V	1.109A	4.06	1.009	160.251	639.186
1260	4.07V	1.114A	4.07	1.014	161.660	644.918
1265	4.05V	1.107A	4.05	1.007	163.058	650.582
1270	4.06V	1.112A	4.06	1.012	164.464	656.289
1275	4.06V	1.107A	4.06	1.007	165.863	661.967
1280	4.06V	1.112A	4.06	1.012	167.268	667.674
1285	4.05V	1.114A	4.05	1.014	168.676	673.377
1290	4.05V	1.113A	4.05	1.013	170.083	679.076
1295	4.07V	1.109A	4.07	1.009	171.485	684.779
1300	4.06V	1.107A	4.06	1.007	172.883	690.458
1305	4.06V	1.112A	4.06	1.012	174.289	696.164
1310	4.06V	1.109A	4.06	1.009	175.690	701.854
1315	4.06V	1.113A	4.06	1.013	177.097	707.566
1320	4.05V	1.107A	4.05	1.007	178.496	713.230
1325	4.07V	1.109A	4.07	1.009	179.897	718.934
1330	4.07V	1.106A	4.07	1.006	181.294	724.621
1335	4.07V	1.115A	4.07	1.015	182.704	730.358
1340	4.06V	1.108A	4.06	1.008	184.104	736.042
1345	4.07V	1.111A	4.07	1.011	185.508	741.757
1350	4.07V	1.107A	4.07	1.007	186.907	747.450
1355	4.07V	1.111A	4.07	1.011	188.311	753.165
1360	4.07V	1.107A	4.07	1.007	189.710	758.857
1365	4.07V	1.111A	4.07	1.011	191.114	764.572
1370	4.08V	1.109A	4.08	1.009	192.515	770.290
1375	4.07V	1.110A	4.07	1.010	193.918	775.999
1380	4.09V	1.106A	4.09	1.006	195.315	781.713
1385	4.07V	1.111A	4.07	1.011	196.719	787.428
1390	4.08V	1.109A	4.08	1.009	198.121	793.146
1395	4.07V	1.108A	4.07	1.008	199.521	798.844
1400	4.08V	1.109A	4.08	1.009	200.922	804.562
1405	4.08V	1.105A	4.08	1.005	202.318	810.257
1410	4.08V	1.111A	4.08	1.011	203.722	815.986
1415	4.09V	1.107A	4.09	1.007	205.121	821.706
1420	4.09V	1.110A	4.09	1.010	206.524	827.443
1425	4.07V	1.108A	4.07	1.008	207.924	833.141
1430	4.08V	1.111A	4.08	1.011	209.328	838.870
1435	4.09V	1.109A	4.09	1.009	210.729	844.602
1440	4.08V	1.110A	4.08	1.010	212.132	850.325
1445	4.08V	1.106A	4.08	1.006	213.529	856.026
1450	4.08V	1.111A	4.08	1.011	214.933	861.755
1455	4.09V	1.109A	4.09	1.009	216.335	867.487
1460	4.10V	1.109A	4.10	1.009	217.736	873.233
1465	4.10V	1.110A	4.10	1.010	219.139	878.984
1470	4.10V	1.110A	4.10	1.010	220.542	884.735
1475	4.09V	1.108A	4.09	1.008	221.942	890.461
1480	4.10V	1.109A	4.10	1.009	223.343	896.207
1485	4.10V	1.107A	4.10	1.007	224.742	901.941
1490	4.09V	1.107A	4.09	1.007	226.140	907.662
1495	4.09V	1.104A	4.09	1.004	227.535	913.365
1500	4.11V	1.111A	4.11	1.011	228.939	919.136
1505	4.10V	1.109A	4.10	1.009	230.340	924.882
1510	4.11V	1.102A	4.11	1.002	231.732	930.601
1515	4.09V	1.108A	4.09	1.008	233.132	936.327
1520	4.09V	1.108A	4.09	1.008	234.532	942.053
1525	4.11V	1.110A	4.11	1.010	235.935	947.819
1530	4.09V	1.107A	4.09	1.007	237.333	953.539
1535	4.10V	1.109A	4.10	1.009	238.735	959.285
1540	4.12V	1.110A	4.12	1.010	240.138	965.064
1545	4.11V	1.109A	4.11	1.009	241.539	970.824
1550	4.10V	1.107A	4.10	1.007	242.938	976.558
1555	4.12V	1.109A	4.12	1.009	244.339	982.332
1560	4.10V	1.108A	4.10	1.008	245.739	988.072
1565	4.12V	1.112A	4.12	1.012	247.144	993.863
1570	4.11V	1.105A	4.11	1.005	248.540	999.600
1575	4.10V	1.107A	4.10	1.007	249.939	1005.334
1580	4.11V	1.110A	4.11	1.010	251.342	1011.100
1585	4.11V	1.107A	4.11	1.007	252.740	1016.848
1590	4.11V	1.106A	4.11	1.006	254.138	1022.590
1595	4.12V	1.110A	4.12	1.010	255.540	1028.370
1600	4.13V	1.106A	4.13	1.006	256.938	1034.140
1605	4.11V	1.110A	4.11	1.010	258.340	1039.906
1610	4.10V	1.107A	4.10	1.007	259.739	1045.640
1615	4.11V	1.106A	4.11	1.006	261.136	1051.383
1620	4.11V	1.111A	4.11	1.011	262.540	1057.154
1625	4.11V	1.109A	4.11	1.009	263.942	1062.914
1630	4.11V	1.105A	4.11	1.005	265.338	1068.650
1635	4.12V	1.107A	4.12	1.007	266.736	1074.413
1640	4.12V	1.110A	4.12	1.010	268.139	1080.192
1645	4.13V	1.106A	4.13	1.006	269.536	1085.963
1650	4.11V	1.111A	4.11	1.011	270.940	1091.734
1655	4.11V	1.104A	4.11	1.004	272.335	1097.465
1660	4.10V	1.105A	4.10	1.005	273.731	1103.188
1665	4.12V	1.108A	4.12	1.008	275.131	1108.956
1670	4.12V	1.108A	4.12	1.008	276.531	1114.724
1675	4.12V	1.105A	4.12	1.005	277.926	1120.475
1680	4.12V	1.109A	4.12	1.009	279.328	1126.248
1685	4.11V	1.104A	4.11	1.004	280.722	1131.980
1690	4.12V	1.109A	4.12	1.009	282.124	1137.753
1695	4.12V	1.104A	4.12	1.004	283.518	1143.498
1700	4.12V	1.108A	4.12	1.008	284.918	1149.266
1705	4.12V	1.106A	4.12	1.006	286.315	1155.023
1710	4.11V	1.102A	4.11	1.002	287.707	1160.743
1715	4.12V	1.105A	4.12	1.005	289.103	1166.494
1720	4.13V	1.109A	4.13	1.009	290.504	1172.281
1725	4.11V	1.106A	4.11	1.006	291.901	1178.024
1730	4.13V	1.105A	4.13	1.005	293.297	1183.789
1735	4.13V	1.110A	4.13	1.010	294.700	1189.582
1740	4.12V	1.103A	4.12	1.003	296.093	1195.322
1745	4.13V	1.107A	4.13	1.007	297.492	1201.098
1750	4.13V	1.110A	4.13	1.010	298.894	1206.891
1755	4.13V	1.109A	4.13	1.009	300.296	1212.679
1760	4.13V	1.103A	4.13	1.003	301.689	1218.432
1765	4.13V	1.105A	4.13	1.005	303.085	1224.197
1770	4.13V	1.108A	4.13	1.008	304.485	1229.979
1775	4.13V	1.106A	4.13	1.006	305.882	1235.750
1780	4.13V	1.105A	4.13	1.005	307.278	1241.514
1785	4.14V	1.109A	4.14	1.009	308.679	1247.316
1790	4.14V	1.106A	4.14	1.006	310.076	1253.101
1795	4.13V	1.113A	4.13	1.013	311.483	1258.911
1800	4.14V	1.106A	4.14	1.006	312.881	1264.696
1805	4.13V	1.102A	4.13	1.002	314.272	1270.443
1810	4.15V	1.104A	4.15	1.004	315.667	1276.230
1815	4.13V	1.110A	4.13	1.010	317.069	1282.024
1820	4.14V	1.106A	4.14	1.006	318.467	1287.808
1825	4.14V	1.105A	4.14	1.005	319.863	1293.587
1830	4.14V	1.110A	4.14	1.010	321.265	1299.395
1835	4.14V	1.106A	4.14	1.006	322.663	1305.179
1840	4.14V	1.106A	4.14	1.006	324.060	1310.964
1845	4.14V	1.105A	4.14	1.005	325.456	1316.742
1850	4.13V	1.105A	4.13	1.005	326.851	1322.507
1855	4.14V	1.106A	4.14	1.006	328.249	1328.292
1860	4.15V	1.109A	4.15	1.009	329.650	1334.107
1865	4.15V	1.105A	4.15	1.005	331.046	1339.900
1870	4.13V	1.103A	4.13	1.003	332.439	1345.653
1875	4.15V	1.105A	4.15	1.005	333.835	1351.446
1880	4.15V	1.109A	4.15	1.009	335.236	1357.262
1885	4.15V	1.109A	4.15	1.009	336.638	1363.078
1890	4.15V	1.109A	4.15	1.009	338.039	1368.893
1895	4.15V	1.104A	4.15	1.004	339.433	1374.680
1900	4.14V	1.103A	4.14	1.003	340.826	1380.448
1905	4.16V	1.102A	4.16	1.002	342.218	1386.237
1910	4.15V	1.108A	4.15	1.008	343.618	1392.047
1915	4.15V	1.103A	4.15	1.003	345.011	1397.828
1920	4.15V	1.105A	4.15	1.005	346.407	1403.621
1925	4.16V	1.103A	4.16	1.003	347.800	1409.416
1930	4.16V	1.108A	4.16	1.008	349.200	1415.240
1935	4.16V	1.108A	4.16	1.008	350.600	1421.064
1940	4.14V	1.107A	4.14	1.007	351.999	1426.854
1945	4.14V	1.105A	4.14	1.005	353.394	1432.633
1950	4.15V	1.107A	4.15	1.007	354.793	1438.437
1955	4.16V	1.109A	4.16	1.009	356.194	1444.267
1960	4.16V	1.106A	4.16	1.006	357.592	1450.079
1965	4.15V	1.106A	4.15	1.006	358.989	1455.878
1970	4.15V	1.103A	4.15	1.003	360.382	1461.659
1975	4.14V	1.105A	4.14	1.005	361.778	1467.438
1980	4.15V	1.103A	4.15	1.003	363.171	1473.219
1985	4.16V	1.108A	4.16	1.008	364.571	1479.043
1990	4.16V	1.104A	4.16	1.004	365.965	1484.844
1995	4.16V	1.107A	4.16	1.007	367.364	1490.662
2000	4.17V	1.107A	4.17	1.007	368.763	1496.494
2005	4.16V	1.108A	4.16	1.008	370.163	1502.318
2010	4.17V	1.106A	4.17	1.006	371.560	1508.145
2015	4.16V	1.108A	4.16	1.008	372.960	1513.969
2020	4.17V	1.106A	4.17	1.006	374.357	1519.795
2025	4.16V	1.104A	4.16	1.004	375.751	1525.596
2030	4.16V	1.102A	4.16	1.002	377.143	1531.385
2035	4.17V	1.104A	4.17	1.004	378.538	1537.200
2040	4.17V	1.110A	4.17	1.010	379.940	1543.050
2045	4.16V	1.105A	4.16	1.005	381.336	1548.856
2050	4.17V	1.109A	4.17	1.009	382.738	1554.700
2055	4.16V	1.106A	4.16	1.006	384.135	1560.513
2060	4.16V	1.113A	4.16	1.013	385.542	1566.366
2065	4.16V	1.107A	4.16	1.007	386.940	1572.184
2070	4.17V	1.104A	4.17	1.004	388.335	1577.999
2075	4.16V	1.105A	4.16	1.005	389.731	1583.805
2080	4.16V	1.108A	4.16	1.008	391.131	1589.629
2085	4.16V	1.105A	4.16	1.005	392.526	1595.436
2090	4.15V	1.104A	4.15	1.004	393.921	1601.223
2095	4.16V	1.105A	4.16	1.005	395.317	1607.030
2100	4.16V	1.107A	4.16	1.007	396.715	1612.848
2105	4.16V	1.103A	4.16	1.003	398.108	1618.643
2110	4.16V	1.103A	4.16	1.003	399.501	1624.438
2115	4.16V	1.104A	4.16	1.004	400.896	1630.239
2120	4.17V	1.106A	4.17	1.006	402.293	1636.065
2125	4.16V	1.106A	4.16	1.006	403.690	1641.878
2130	4.16V	1.102A	4.16	1.002	405.082	1647.667
2135	4.16V	1.101A	4.16	1.001	406.472	1653.451
2140	4.17V	1.105A	4.17	1.005	407.868	1659.271
2145	4.17V	1.105A	4.17	1.005	409.264	1665.092
2150	4.16V	1.103A	4.16	1.003	410.657	1670.887
2155	4.16V	1.103A	4.16	1.003	412.050	1676.682
2160	4.16V	1.106A	4.16	1.006	413.447	1682.495
2165	4.17V	1.105A	4.17	1.005	414.843	1688.315
2170	4.16V	1.103A	4.16	1.003	416.236	1694.110
2175	4.18V	1.104A	4.18	1.004	417.631	1699.939
2180	4.17V	1.103A	4.17	1.003	419.024	1705.748
2185	4.16V	1.104A	4.16	1.004	420.418	1711.549
2190	4.17V	1.101A	4.17	1.001	421.808	1717.347
2195	4.18V	1.106A	4.18	1.006	423.206	1723.187
2200	4.17V	1.105A	4.17	1.005	424.601	1729.008
2205	4.17V	1.103A	4.17	1.003	425.994	1734.817
2210	4.17V	1.105A	4.17	1.005	427.390	1740.637
2215	4.17V	1.103A	4.17	1.003	428.783	1746.446
2220	4.17V	1.106A	4.17	1.006	430.181	1752.273
2225	4.17V	1.104A	4.17	1.004	431.575	1758.087
2230	4.17V	1.102A	4.17	1.002	432.967	1763.891
2235	4.18V	1.103A	4.18	1.003	434.360	1769.714
2240	4.19V	1.103A	4.19	1.003	435.753	1775.551
2245	4.18V	1.101A	4.18	1.001	437.143	1781.362
2250	4.17V	1.104A	4.17	1.004	438.538	1787.177
2255	4.17V	1.103A	4.17	1.003	439.931	1792.986
2260	4.18V	1.105A	4.18	1.005	441.326	1798.820
2265	4.18V	1.105A	4.18	1.005	442.722	1804.655
2270	4.16V	1.105A	4.16	1.005	444.118	1810.462
2275	4.17V	1.103A	4.17	1.003	445.511	1816.271
2280	4.17V	1.105A	4.17	1.005	446.907	1822.091
2285	4.19V	1.105A	4.19	1.005	448.303	1827.940
2290	4.18V	1.104A	4.18	1.004	449.697	1833.769
2295	4.19V	1.105A	4.19	1.005	451.093	1839.617
2300	4.19V	1.104A	4.19	1.004	452.488	1845.460
2305	4.19V	1.102A	4.19	1.002	453.879	1851.291
2310	4.18V	1.107A	4.18	1.007	455.278	1857.137
2315	4.20V	1.103A	4.20	1.003	456.671	1862.988
2320	4.18V	1.105A	4.18	1.005	458.067	1868.823
2325	4.18V	1.103A	4.18	1.003	459.460	1874.646
2330	4.18V	1.103A	4.18	1.003	460.853	1880.469
2335	4.17V	1.104A	4.17	1.004	462.247	1886.283
2340	4.19V	1.105A	4.19	1.005	463.643	1892.132
2345	4.18V	1.103A	4.18	1.003	465.036	1897.955
2350	4.20V	1.106A	4.20	1.006	466.433	1903.823
2355	4.20V	1.108A	4.20	1.008	467.833	1909.703
2360	4.20V	1.107A	4.20	1.007	469.232	1915.577
2365	4.18V	1.104A	4.18	1.004	470.626	1921.406
2370	4.20V	1.105A	4.20	1.005	472.022	1927.269
2375	4.20V	1.106A	4.20	1.006	473.419	1933.137
2380	4.20V	1.104A	4.20	1.004	474.814	1938.994
2385	4.20V	1.103A	4.20	1.003	476.207	1944.845
2390	4.19V	1.100A	4.19	1.000	477.596	1950.664
2395	4.19V	1.106A	4.19	1.006	478.993	1956.518
2400	4.18V	1.101A	4.18	1.001	480.383	1962.330
2405	4.19V	1.108A	4.19	1.008	481.783	1968.196
2410	4.20V	1.101A	4.20	1.001	483.174	1974.035
2415	4.19V	1.108A	4.19	1.008	484.574	1979.901
2420	4.19V	1.104A	4.19	1.004	485.968	1985.744
2425	4.20V	1.105A	4.20	1.005	487.364	1991.606
2430	4.21V	1.102A	4.21	1.002	488.756	1997.465
2435	4.20V	1.103A	4.20	1.003	490.149	2003.316
2440	4.20V	1.105A	4.20	1.005	491.544	2009.178
2445	4.20V	1.103A	4.20	1.003	492.938	2015.029
2450	4.21V	1.099A	4.21	0.999	494.325	2020.871
2455	4.20V	1.101A	4.20	1.001	495.715	2026.710
2460	4.20V	1.103A	4.20	1.003	497.108	2032.561
2465	4.20V	1.103A	4.20	1.003	498.501	2038.411
2470	4.20V	1.103A	4.20	1.003	499.894	2044.262
2475	4.21V	1.103A	4.21	1.003	501.288	2050.127
2480	4.22V	1.105A	4.22	1.005	502.683	2056.017
2485	4.16V	0.892A	4.16	0.792	503.783	2060.593
2490	4.10V	0.606A	4.10	0.506	504.486	2063.475
2495	4.11V	0.606A	4.11	0.506	505.189	2066.363
2500	4.10V	0.609A	4.10	0.509	505.896	2069.262
2505	4.10V	0.607A	4.10	0.507	506.600	2072.149
2510	4.08V	0.611A	4.08	0.511	507.310	2075.044
2515	4.10V	0.607A	4.10	0.507	508.014	2077.931
2520	4.10V	0.609A	4.10	0.509	508.721	2080.830
2525	4.10V	0.608A	4.10	0.508	509.426	2083.723
2530	4.09V	0.610A	4.09	0.510	510.135	2086.620
2535	4.09V	0.608A	4.09	0.508	510.840	2089.506
2540	4.10V	0.610A	4.10	0.510	511.549	2092.410
2545	4.09V	0.608A	4.09	0.508	512.254	2095.295
2550	4.08V	0.607A	4.08	0.507	512.958	2098.168
2555	4.08V	0.609A	4.08	0.509	513.665	2101.053
2560	4.09V	0.608A	4.09	0.508	514.371	2103.938
2565	4.08V	0.608A	4.08	0.508	515.076	2106.817
2570	4.08V	0.609A	4.08	0.509	515.783	2109.701
2575	4.09V	0.611A	4.09	0.511	516.493	2112.604
2580	4.09V	0.608A	4.09	0.508	517.199	2115.490
2585	4.08V	0.611A	4.08	0.511	517.908	2118.386
2590	4.08V	0.608A	4.08	0.508	518.614	2121.264
2595	4.08V	0.612A	4.08	0.512	519.325	2124.166
2600	4.08V	0.610A	4.08	0.510	520.033	2127.056
2605	4.09V	0.610A	4.09	0.510	520.742	2129.953
2610	4.09V	0.608A	4.09	0.508	521.447	2132.838
2615	4.08V	0.611A	4.08	0.511	522.157	2135.734
2620	4.08V	0.608A	4.08	0.508	522.863	2138.613
2625	4.09V	0.610A	4.09	0.510	523.571	2141.510
2630	4.09V	0.609A	4.09	0.509	524.278	2144.401
2635	4.09V	0.608A	4.09	0.508	524.983	2147.287
2640	4.09V	0.610A	4.09	0.510	525.692	2150.184
2645	4.10V	0.610A	4.10	0.510	526.400	2153.088
2650	4.10V	0.609A	4.10	0.509	527.107	2155.987
2655	4.08V	0.608A	4.08	0.508	527.813	2158.865
2660	4.09V	0.607A	4.09	0.507	528.517	2161.745
2665	4.09V	0.612A	4.09	0.512	529.228	2164.654
2670	4.08V	0.609A	4.08	0.509	529.935	2167.538
2675	4.10V	0.607A	4.10	0.507	530.639	2170.425
2680	4.09V	0.610A	4.09	0.510	531.347	2173.322
2685	4.08V	0.607A	4.08	0.507	532.051	2176.195
2690	4.09V	0.610A	4.09	0.510	532.760	2179.092
2695	4.08V	0.610A	4.08	0.510	533.468	2181.982
2700	4.08V	0.609A	4.08	0.509	534.175	2184.867
2705	4.09V	0.608A	4.09	0.508	534.881	2187.753
2710	4.08V	0.610A	4.08	0.510	535.589	2190.643
2715	4.11V	0.608A	4.11	0.508	536.294	2193.542
2720	4.10V	0.609A	4.10	0.509	537.001	2196.441
2725	4.09V	0.608A	4.09	0.508	537.707	2199.327
2730	4.10V	0.610A	4.10	0.510	538.415	2202.231
2735	4.10V	0.607A	4.10	0.507	539.119	2205.118
2740	4.10V	0.609A	4.10	0.509	539.826	2208.016
2745	4.09V	0.606A	4.09	0.506	540.529	2210.891
2750	4.10V	0.609A	4.10	0.509	541.236	2213.789
2755	4.11V	0.607A	4.11	0.507	541.940	2216.683
2760	4.10V	0.607A	4.10	0.507	542.644	2219.570
2765	4.10V	0.608A	4.10	0.508	543.350	2222.463
2770	4.08V	0.605A	4.08	0.505	544.051	2225.325
2775	4.10V	0.610A	4.10	0.510	544.760	2228.229
2780	4.11V	0.608A	4.11	0.508	545.465	2231.129
2785	4.09V	0.605A	4.09	0.505	546.167	2233.997
2790	4.11V	0.609A	4.11	0.509	546.874	2236.903
2795	4.09V	0.610A	4.09	0.510	547.582	2239.800
2800	4.10V	0.608A	4.10	0.508	548.288	2242.693
2805	4.11V	0.609A	4.11	0.509	548.994	2245.598
2810	4.10V	0.607A	4.10	0.507	549.699	2248.485
2815	4.10V	0.609A	4.10	0.509	550.406	2251.384
2820	4.11V	0.608A	4.11	0.508	551.111	2254.284
2825	4.11V	0.608A	4.11	0.508	551.817	2257.184
2830	4.10V	0.607A	4.10	0.507	552.521	2260.071
2835	4.10V	0.610A	4.10	0.510	553.229	2262.975
2840	4.11V	0.606A	4.11	0.506	553.932	2265.863
2845	4.11V	0.608A	4.11	0.508	554.638	2268.763
2850	4.11V	0.610A	4.11	0.510	555.346	2271.674
2855	4.10V	0.608A	4.10	0.508	556.051	2274.567
2860	4.10V	0.608A	4.10	0.508	556.757	2277.460
2865	4.10V	0.608A	4.10	0.508	557.463	2280.353
2870	4.10V	0.605A	4.10	0.505	558.164	2283.228
2875	4.11V	0.608A	4.11	0.508	558.869	2286.128
2880	4.13V	0.609A	4.13	0.509	559.576	2289.048
2885	4.12V	0.608A	4.12	0.508	560.282	2291.955
2890	4.13V	0.608A	4.13	0.508	560.988	2294.869
2895	4.11V	0.608A	4.11	0.508	561.693	2297.769
2900	4.08V	0.609A	4.08	0.509	562.400	2300.653
2905	4.10V	0.608A	4.10	0.508	563.106	2303.546
2910	4.12V	0.609A	4.12	0.509	563.812	2306.458
2915	4.10V	0.605A	4.10	0.505	564.514	2309.334
2920	4.10V	0.608A	4.10	0.508	565.219	2312.227
2925	4.11V	0.607A	4.11	0.507	565.924	2315.121
2930	4.11V	0.611A	4.11	0.511	566.633	2318.038
2935	4.10V	0.608A	4.10	0.508	567.339	2320.931
2940	4.11V	0.608A	4.11	0.508	568.044	2323.830
2945	4.10V	0.607A	4.10	0.507	568.749	2326.718
2950	4.12V	0.608A	4.12	0.508	569.454	2329.624
2955	4.11V	0.607A	4.11	0.507	570.158	2332.519
2960	4.11V	0.608A	4.11	0.508	570.864	2335.418
2965	4.12V	0.607A	4.12	0.507	571.568	2338.320
2970	4.11V	0.607A	4.11	0.507	572.272	2341.214
2975	4.10V	0.607A	4.10	0.507	572.976	2344.101
2980	4.12V	0.606A	4.12	0.506	573.679	2346.996
2985	4.12V	0.607A	4.12	0.507	574.383	2349.897
2990	4.11V	0.606A	4.11	0.506	575.086	2352.786
2995	4.12V	0.608A	4.12	0.508	575.792	2355.693
3000	4.11V	0.608A	4.11	0.508	576.497	2358.592
3005	4.10V	0.610A	4.10	0.510	577.206	2361.497
3010	4.11V	0.607A	4.11	0.507	577.910	2364.391
3015	4.12V	0.611A	4.12	0.511	578.619	2367.315
3020	4.11V	0.607A	4.11	0.507	579.324	2370.209
3025	4.12V	0.608A	4.12	0.508	580.029	2373.116
3030	4.13V	0.608A	4.13	0.508	580.735	2376.030
3035	4.12V	0.605A	4.12	0.505	581.436	2378.920
3040	4.11V	0.605A	4.11	0.505	582.137	2381.802
3045	4.13V	0.608A	4.13	0.508	582.843	2384.716
3050	4.11V	0.605A	4.11	0.505	583.544	2387.599
3055	4.11V	0.607A	4.11	0.507	584.249	2390.493
3060	4.11V	0.607A	4.11	0.507	584.953	2393.387
3065	4.12V	0.606A	4.12	0.506	585.656	2396.283
3070	4.12V	0.605A	4.12	0.505	586.357	2399.172
3075	4.11V	0.606A	4.11	0.506	587.060	2402.061
3080	4.11V	0.606A	4.11	0.506	587.762	2404.949
3085	4.12V	0.608A	4.12	0.508	588.468	2407.856
3090	4.12V	0.607A	4.12	0.507	589.172	2410.757
3095	4.12V	0.606A	4.12	0.506	589.875	2413.653
3100	4.12V	0.610A	4.12	0.510	590.583	2416.571
3105	4.11V	0.605A	4.11	0.505	591.285	2419.454
3110	4.12V	0.608A	4.12	0.508	591.990	2422.361
3115	4.12V	0.606A	4.12	0.506	592.693	2425.256
3120	4.12V	0.608A	4.12	0.508	593.399	2428.163
3125	4.12V	0.603A	4.12	0.503	594.097	2431.041
3130	4.11V	0.608A	4.11	0.508	594.803	2433.941
3135	4.12V	0.605A	4.12	0.505	595.504	2436.831
3140	4.11V	0.609A	4.11	0.509	596.211	2439.736
3145	4.12V	0.605A	4.12	0.505	596.912	2442.626
3150	4.12V	0.605A	4.12	0.505	597.614	2445.516
3155	4.12V	0.607A	4.12	0.507	598.318	2448.417
3160	4.12V	0.605A	4.12	0.505	599.019	2451.307
3165	4.12V	0.602A	4.12	0.502	599.717	2454.179
3170	4.14V	0.608A	4.14	0.508	600.422	2457.100
3175	4.12V	0.604A	4.12	0.504	601.122	2459.984
3180	4.12V	0.604A	4.12	0.504	601.822	2462.868
3185	4.13V	0.606A	4.13	0.506	602.525	2465.771
3190	4.12V	0.605A	4.12	0.505	603.226	2468.660
3195	4.12V	0.609A	4.12	0.509	603.933	2471.573
3200	4.12V	0.605A	4.12	0.505	604.635	2474.463
3205	4.13V	0.606A	4.13	0.506	605.337	2477.365
3210	4.12V	0.607A	4.12	0.507	606.042	2480.266
3215	4.12V	0.605A	4.12	0.505	606.743	2483.156
3220	4.12V	0.606A	4.12	0.506	607.446	2486.051
3225	4.12V	0.607A	4.12	0.507	608.150	2488.953
3230	4.12V	0.605A	4.12	0.505	608.851	2491.842
3235	4.12V	0.608A	4.12	0.508	609.557	2494.749
3240	4.12V	0.608A	4.12	0.508	610.262	2497.656
3245	4.13V	0.605A	4.13	0.505	610.964	2500.553
3250	4.12V	0.603A	4.12	0.503	611.662	2503.431
3255	4.12V	0.608A	4.12	0.508	612.368	2506.338
3260	4.12V	0.606A	4.12	0.506	613.071	2509.234
3265	4.13V	0.607A	4.13	0.507	613.775	2512.142
3270	4.12V	0.606A	4.12	0.506	614.478	2515.037
3275	4.13V	0.603A	4.13	0.503	615.176	2517.922
3280	4.13V	0.606A	4.13	0.506	615.879	2520.825
3285	4.13V	0.606A	4.13	0.506	616.582	2523.727
3290	4.13V	0.604A	4.13	0.504	617.282	2526.618
3295	4.12V	0.604A	4.12	0.504	617.982	2529.502
3300	4.12V	0.603A	4.12	0.503	618.681	2532.381
3305	4.13V	0.603A	4.13	0.503	619.379	2535.266
3310	4.13V	0.607A	4.13	0.507	620.083	2538.174
3315	4.13V	0.602A	4.13	0.502	620.781	2541.054
3320	4.13V	0.608A	4.13	0.508	621.486	2543.968
3325	4.13V	0.604A	4.13	0.504	622.186	2546.859
3330	4.14V	0.605A	4.14	0.505	622.887	2549.762
3335	4.14V	0.603A	4.14	0.503	623.586	2552.655
3340	4.14V	0.606A	4.14	0.506	624.289	2555.564
3345	4.14V	0.603A	4.14	0.503	624.987	2558.456
3350	4.12V	0.606A	4.12	0.506	625.690	2561.352
3355	4.13V	0.599A	4.13	0.499	626.383	2564.214
3360	4.13V	0.603A	4.13	0.503	627.082	2567.099
3365	4.13V	0.603A	4.13	0.503	627.781	2569.985
3370	4.13V	0.603A	4.13	0.503	628.479	2572.870
3375	4.14V	0.603A	4.14	0.503	629.178	2575.762
3380	4.14V	0.604A	4.14	0.504	629.878	2578.660
3385	4.14V	0.600A	4.14	0.500	630.572	2581.535
3390	4.13V	0.603A	4.13	0.503	631.271	2584.420
3395	4.13V	0.605A	4.13	0.505	631.972	2587.317
3400	4.13V	0.600A	4.13	0.500	632.667	2590.185
3405	4.14V	0.603A	4.14	0.503	633.365	2593.077
3410	4.14V	0.600A	4.14	0.500	634.060	2595.952
3415	4.13V	0.601A	4.13	0.501	634.756	2598.826
3420	4.15V	0.602A	4.15	0.502	635.453	2601.720
3425	4.14V	0.604A	4.14	0.504	636.153	2604.618
3430	4.15V	0.602A	4.15	0.502	636.850	2607.511
3435	4.13V	0.604A	4.13	0.504	637.550	2610.402
3440	4.13V	0.600A	4.13	0.500	638.244	2613.270
3445	4.13V	0.604A	4.13	0.504	638.944	2616.161
3450	4.14V	0.604A	4.14	0.504	639.644	2619.059
3455	4.14V	0.602A	4.14	0.502	640.342	2621.946
3460	4.14V	0.601A	4.14	0.501	641.037	2624.826
3465	4.14V	0.605A	4.14	0.505	641.739	2627.730
3470	4.14V	0.602A	4.14	0.502	642.436	2630.617
3475	4.14V	0.602A	4.14	0.502	643.133	2633.503
3480	4.14V	0.601A	4.14	0.501	643.829	2636.384
3485	4.14V	0.600A	4.14	0.500	644.524	2639.259
3490	4.14V	0.604A	4.14	0.504	645.224	2642.157
3495	4.17V	0.600A	4.17	0.500	645.918	2645.053
3500	4.15V	0.600A	4.15	0.500	646.612	2647.935
3505	4.15V	0.602A	4.15	0.502	647.310	2650.828
3510	4.15V	0.602A	4.15	0.502	648.007	2653.722
3515	4.13V	0.601A	4.13	0.501	648.703	2656.596
3520	4.14V	0.605A	4.14	0.505	649.404	2659.499
3525	4.15V	0.601A	4.15	0.501	650.100	2662.387
3530	4.14V	0.600A	4.14	0.500	650.794	2665.262
3535	4.15V	0.601A	4.15	0.501	651.490	2668.150
3540	4.15V	0.603A	4.15	0.503	652.189	2671.049
3545	4.14V	0.602A	4.14	0.502	652.886	2673.935
3550	4.14V	0.601A	4.14	0.501	653.582	2676.816
3555	4.14V	0.601A	4.14	0.501	654.278	2679.697
3560	4.13V	0.603A	4.13	0.503	654.976	2682.582
3565	4.13V	0.601A	4.13	0.501	655.672	2685.456
3570	4.14V	0.603A	4.14	0.503	656.371	2688.348
3575	4.16V	0.603A	4.16	0.503	657.069	2691.254
3580	4.14V	0.602A	4.14	0.502	657.767	2694.141
3585	4.13V	0.601A	4.13	0.501	658.462	2697.015
3590	4.15V	0.604A	4.15	0.504	659.162	2699.920
3595	4.15V	0.602A	4.15	0.502	659.860	2702.813
3600	4.14V	0.603A	4.14	0.503	660.558	2705.705
3605	4.13V	0.600A	4.13	0.500	661.253	2708.574
3610	4.13V	0.602A	4.13	0.502	661.950	2711.453
3615	4.14V	0.604A	4.14	0.504	662.650	2714.351
3620	4.16V	0.600A	4.16	0.500	663.344	2717.240
3625	4.14V	0.604A	4.14	0.504	664.044	2720.138
3630	4.14V	0.602A	4.14	0.502	664.742	2723.024
3635	4.16V	0.601A	4.16	0.501	665.437	2725.919
3640	4.14V	0.602A	4.14	0.502	666.135	2728.806
3645	4.15V	0.604A	4.15	0.504	666.835	2731.711
3650	4.14V	0.601A	4.14	0.501	667.531	2734.591
3655	4.15V	0.606A	4.15	0.506	668.233	2737.508
3660	4.15V	0.600A	4.15	0.500	668.928	2740.390
3665	4.14V	0.603A	4.14	0.503	669.626	2743.282
3670	4.15V	0.602A	4.15	0.502	670.324	2746.176
3675	4.17V	0.604A	4.17	0.504	671.024	2749.095
3680	4.14V	0.598A	4.14	0.498	671.715	2751.958
3685	4.15V	0.603A	4.15	0.503	672.414	2754.857
3690	4.15V	0.600A	4.15	0.500	673.108	2757.739
3695	4.15V	0.602A	4.15	0.502	673.806	2760.633
3700	4.16V	0.601A	4.16	0.501	674.501	2763.527
3705	4.15V	0.601A	4.15	0.501	675.197	2766.415
3710	4.15V	0.604A	4.15	0.504	675.897	2769.320
3715	4.16V	0.600A	4.16	0.500	676.592	2772.209
3720	4.15V	0.603A	4.15	0.503	677.290	2775.108
3725	4.15V	0.600A	4.15	0.500	677.985	2777.990
3730	4.14V	0.600A	4.14	0.500	678.679	2780.865
3735	4.15V	0.600A	4.15	0.500	679.374	2783.747
3740	4.15V	0.601A	4.15	0.501	680.069	2786.635
3745	4.16V	0.601A	4.16	0.501	680.765	2789.529
3750	4.14V	0.602A	4.14	0.502	681.462	2792.416
3755	4.16V	0.601A	4.16	0.501	682.158	2795.311
3760	4.14V	0.600A	4.14	0.500	682.853	2798.186
3765	4.15V	0.601A	4.15	0.501	683.549	2801.073
3770	4.15V	0.604A	4.15	0.504	684.249	2803.978
3775	4.16V	0.600A	4.16	0.500	684.943	2806.867
3780	4.16V	0.602A	4.16	0.502	685.640	2809.768
3785	4.15V	0.601A	4.15	0.501	686.336	2812.655
3790	4.15V	0.601A	4.15	0.501	687.032	2815.543
3795	4.16V	0.601A	4.16	0.501	687.728	2818.438
3800	4.15V	0.601A	4.15	0.501	688.424	2821.325
3805	4.15V	0.603A	4.15	0.503	689.122	2824.225
3810	4.16V	0.602A	4.16	0.502	689.819	2827.125
3815	4.16V	0.602A	4.16	0.502	690.517	2830.026
3820	4.16V	0.600A	4.16	0.500	691.211	2832.914
3825	4.15V	0.604A	4.15	0.504	691.911	2835.819
3830	4.13V	0.599A	4.13	0.499	692.604	2838.682
3835	4.16V	0.604A	4.16	0.504	693.304	2841.594
3840	4.16V	0.602A	4.16	0.502	694.001	2844.494
3845	4.16V	0.602A	4.16	0.502	694.699	2847.395
3850	4.15V	0.603A	4.15	0.503	695.397	2850.294
3855	4.16V	0.603A	4.16	0.503	696.096	2853.200
3860	4.16V	0.600A	4.16	0.500	696.790	2856.089
3865	4.17V	0.605A	4.17	0.505	697.492	2859.014
3870	4.16V	0.601A	4.16	0.501	698.187	2861.908
3875	4.16V	0.601A	4.16	0.501	698.883	2864.803
3880	4.15V	0.604A	4.15	0.504	699.583	2867.708
3885	4.16V	0.604A	4.16	0.504	700.283	2870.620
3890	4.15V	0.600A	4.15	0.500	700.978	2873.502
3895	4.16V	0.602A	4.16	0.502	701.675	2876.403
3900	4.16V	0.601A	4.16	0.501	702.371	2879.297
3905	4.15V	0.603A	4.15	0.503	703.069	2882.196
3910	4.15V	0.602A	4.15	0.502	703.767	2885.090
3915	4.16V	0.603A	4.16	0.503	704.465	2887.996
3920	4.16V	0.603A	4.16	0.503	705.164	2890.902
3925	4.15V	0.602A	4.15	0.502	705.861	2893.796
3930	4.16V	0.603A	4.16	0.503	706.560	2896.702
3935	4.16V	0.602A	4.16	0.502	707.257	2899.602
3940	4.15V	0.603A	4.15	0.503	707.956	2902.502
3945	4.15V	0.600A	4.15	0.500	708.650	2905.384
3950	4.17V	0.606A	4.17	0.506	709.353	2908.314
3955	4.16V	0.600A	4.16	0.500	710.047	2911.203
3960	4.16V	0.602A	4.16	0.502	710.744	2914.104
3965	4.16V	0.602A	4.16	0.502	711.442	2917.004
3970	4.16V	0.605A	4.16	0.505	712.143	2919.922
3975	4.16V	0.601A	4.16	0.501	712.839	2922.816
3980	4.16V	0.605A	4.16	0.505	713.540	2925.734
3985	4.17V	0.601A	4.17	0.501	714.236	2928.636
3990	4.16V	0.603A	4.16	0.503	714.935	2931.542
3995	4.16V	0.599A	4.16	0.499	715.628	2934.425
4000	4.16V	0.602A	4.16	0.502	716.325	2937.326
4005	4.16V	0.602A	4.16	0.502	717.022	2940.226
4010	4.17V	0.602A	4.17	0.502	717.719	2943.134
4015	4.16V	0.601A	4.16	0.501	718.415	2946.028
4020	4.16V	0.603A	4.16	0.503	719.114	2948.934
4025	4.17V	0.600A	4.17	0.500	719.808	2951.830
4030	4.15V	0.601A	4.15	0.501	720.504	2954.718
4035	4.16V	0.601A	4.16	0.501	721.200	2957.613
4040	4.17V	0.602A	4.17	0.502	721.897	2960.520
4045	4.15V	0.605A	4.15	0.505	722.599	2963.431
4050	4.16V	0.602A	4.16	0.502	723.296	2966.331
4055	4.17V	0.601A	4.17	0.501	723.992	2969.233
4060	4.16V	0.603A	4.16	0.503	724.690	2972.139
4065	4.16V	0.603A	4.16	0.503	725.389	2975.045
4070	4.16V	0.602A	4.16	0.502	726.086	2977.946
4075	4.16V	0.605A	4.16	0.505	726.787	2980.864
4080	4.16V	0.602A	4.16	0.502	727.485	2983.764
4085	4.17V	0.603A	4.17	0.503	728.183	2986.677
4090	4.16V	0.602A	4.16	0.502	728.881	2989.578
4095	4.17V	0.601A	4.17	0.501	729.576	2992.479
4100	4.15V	0.602A	4.15	0.502	730.274	2995.373
4105	4.17V	0.602A	4.17	0.502	730.971	2998.280
4110	4.17V	0.602A	4.17	0.502	731.668	3001.188
4115	4.16V	0.602A	4.16	0.502	732.365	3004.088
4120	4.16V	0.600A	4.16	0.500	733.060	3006.977
4125	4.16V	0.600A	4.16	0.500	733.754	3009.866
4130	4.17V	0.600A	4.17	0.500	734.449	3012.762
4135	4.16V	0.600A	4.16	0.500	735.143	3015.651
4140	4.16V	0.603A	4.16	0.503	735.842	3018.557
4145	4.17V	0.604A	4.17	0.504	736.542	3021.476
4150	4.17V	0.600A	4.17	0.500	737.236	3024.372
4155	4.16V	0.602A	4.16	0.502	737.933	3027.272
4160	4.16V	0.605A	4.16	0.505	738.635	3030.190
4165	4.16V	0.599A	4.16	0.499	739.328	3033.073
4170	4.16V	0.605A	4.16	0.505	740.029	3035.991
4175	4.17V	0.602A	4.17	0.502	740.726	3038.898
4180	4.15V	0.601A	4.15	0.501	741.422	3041.786
4185	4.17V	0.600A	4.17	0.500	742.117	3044.682
4190	4.17V	0.600A	4.17	0.500	742.811	3047.577
4195	4.16V	0.600A	4.16	0.500	743.506	3050.466
4200	4.17V	0.601A	4.17	0.501	744.201	3053.368
4205	4.17V	0.599A	4.17	0.499	744.894	3056.258
4210	4.16V	0.602A	4.16	0.502	745.592	3059.158
4215	4.17V	0.602A	4.17	0.502	746.289	3062.066
4220	4.16V	0.602A	4.16	0.502	746.986	3064.966
4225	4.17V	0.600A	4.17	0.500	747.681	3067.862
4230	4.17V	0.601A	4.17	0.501	748.376	3070.764
4235	4.17V	0.598A	4.17	0.498	749.068	3073.648
4240	4.17V	0.601A	4.17	0.501	749.764	3076.550
4245	4.17V	0.603A	4.17	0.503	750.462	3079.463
4250	4.16V	0.601A	4.16	0.501	751.158	3082.358
4255	4.15V	0.605A	4.15	0.505	751.860	3085.268
4260	4.17V	0.598A	4.17	0.498	752.551	3088.153
4265	4.16V	0.603A	4.16	0.503	753.250	3091.059
4270	4.17V	0.602A	4.17	0.502	753.947	3093.966
4275	4.16V	0.602A	4.16	0.502	754.644	3096.867
4280	4.15V	0.602A	4.15	0.502	755.342	3099.760
4285	4.16V	0.604A	4.16	0.504	756.042	3102.672
4290	4.17V	0.601A	4.17	0.501	756.737	3105.574
4295	4.16V	0.602A	4.16	0.502	757.435	3108.474
4300	4.16V	0.602A	4.16	0.502	758.132	3111.375
4305	4.16V	0.600A	4.16	0.500	758.826	3114.264
4310	4.17V	0.601A	4.17	0.501	759.522	3117.165
4315	4.16V	0.599A	4.16	0.499	760.215	3120.048
4320	4.17V	0.601A	4.17	0.501	760.911	3122.950
4325	4.16V	0.603A	4.16	0.503	761.610	3125.856
4330	4.17V	0.600A	4.17	0.500	762.304	3128.752
4335	4.16V	0.600A	4.16	0.500	762.999	3131.641
4340	4.16V	0.601A	4.16	0.501	763.694	3134.535
4345	4.16V	0.599A	4.16	0.499	764.387	3137.419
4350	4.17V	0.601A	4.17	0.501	765.083	3140.320
4355	4.16V	0.602A	4.16	0.502	765.781	3143.221
4360	4.16V	0.601A	4.16	0.501	766.476	3146.115
4365	4.17V	0.602A	4.17	0.502	767.174	3149.023
4370	4.17V	0.601A	4.17	0.501	767.869	3151.924
4375	4.17V	0.598A	4.17	0.498	768.561	3154.809
4380	4.16V	0.601A	4.16	0.501	769.257	3157.703
4385	4.16V	0.597A	4.16	0.497	769.947	3160.575
4390	4.16V	0.597A	4.16	0.497	770.637	3163.446
4395	4.17V	0.598A	4.17	0.498	771.329	3166.331
4400	4.16V	0.600A	4.16	0.500	772.024	3169.220
4405	4.17V	0.599A	4.17	0.499	772.717	3172.110
4410	4.16V	0.604A	4.16	0.504	773.417	3175.022
4415	4.17V	0.599A	4.17	0.499	774.110	3177.912
4420	4.17V	0.601A	4.17	0.501	774.806	3180.813
4425	4.17V	0.599A	4.17	0.499	775.499	3183.703
4430	4.18V	0.600A	4.18	0.500	776.193	3186.606
4435	4.18V	0.600A	4.18	0.500	776.887	3189.509
4440	4.16V	0.599A	4.16	0.499	777.581	3192.392
4445	4.17V	0.598A	4.17	0.498	778.272	3195.276
4450	4.18V	0.599A	4.18	0.499	778.965	3198.173
4455	4.16V	0.600A	4.16	0.500	779.660	3201.062
4460	4.17V	0.598A	4.17	0.498	780.351	3203.946
4465	4.17V	0.600A	4.17	0.500	781.046	3206.842
4470	4.17V	0.596A	4.17	0.496	781.735	3209.715
4475	4.17V	0.598A	4.17	0.498	782.426	3212.599
4480	4.17V	0.595A	4.17	0.495	783.114	3215.466
4485	4.17V	0.599A	4.17	0.499	783.807	3218.356
4490	4.16V	0.597A	4.16	0.497	784.497	3221.228
4495	4.16V	0.600A	4.16	0.500	785.192	3224.116
4500	4.18V	0.597A	4.18	0.497	785.882	3227.002
4505	4.18V	0.600A	4.18	0.500	786.576	3229.905
4510	4.18V	0.597A	4.18	0.497	787.267	3232.790
4515	4.17V	0.599A	4.17	0.499	787.960	3235.680
4520	4.16V	0.598A	4.16	0.498	788.651	3238.557
4525	4.18V	0.598A	4.18	0.498	789.343	3241.448
4530	4.16V	0.595A	4.16	0.495	790.031	3244.308
4535	4.17V	0.598A	4.17	0.498	790.722	3247.193
4540	4.17V	0.598A	4.17	0.498	791.414	3250.077
4545	4.17V	0.597A	4.17	0.497	792.104	3252.955
4550	4.18V	0.601A	4.18	0.501	792.800	3255.864
4555	4.16V	0.597A	4.16	0.497	793.490	3258.736
4560	4.16V	0.601A	4.16	0.501	794.186	3261.630
4565	4.17V	0.599A	4.17	0.499	794.879	3264.520
4570	4.16V	0.599A	4.16	0.499	795.572	3267.403
4575	4.16V	0.599A	4.16	0.499	796.265	3270.286
4580	4.18V	0.598A	4.18	0.498	796.957	3273.178
4585	4.17V	0.597A	4.17	0.497	797.647	3276.056
4590	4.17V	0.600A	4.17	0.500	798.342	3278.952
4595	4.16V	0.596A	4.16	0.496	799.031	3281.818
4600	4.18V	0.598A	4.18	0.498	799.722	3284.709
4605	4.17V	0.600A	4.17	0.500	800.417	3287.605
4610	4.17V	0.596A	4.17	0.496	801.106	3290.477
4615	4.17V	0.596A	4.17	0.496	801.794	3293.350
4620	4.18V	0.601A	4.18	0.501	802.490	3296.259
4625	4.16V	0.597A	4.16	0.497	803.181	3299.130
4630	4.16V	0.599A	4.16	0.499	803.874	3302.013
4635	4.18V	0.598A	4.18	0.498	804.565	3304.904
4640	4.17V	0.597A	4.17	0.497	805.256	3307.783
4645	4.17V	0.597A	4.17	0.497	805.946	3310.661
4650	4.17V	0.597A	4.17	0.497	806.636	3313.540
4655	4.17V	0.596A	4.17	0.496	807.325	3316.413
4660	4.16V	0.600A	4.16	0.500	808.019	3319.301
4665	4.18V	0.599A	4.18	0.499	808.712	3322.198
4670	4.18V	0.597A	4.18	0.497	809.403	3325.084
4675	4.16V	0.601A	4.16	0.501	810.099	3327.978
4680	4.18V	0.596A	4.18	0.496	810.787	3330.858
4685	4.17V	0.598A	4.17	0.498	811.479	3333.742
4690	4.17V	0.598A	4.17	0.498	812.171	3336.626
4695	4.17V	0.598A	4.17	0.498	812.862	3339.511
4700	4.17V	0.599A	4.17	0.499	813.556	3342.401
4705	4.17V	0.598A	4.17	0.498	814.247	3345.285
4710	4.17V	0.597A	4.17	0.497	814.937	3348.163
4715	4.17V	0.600A	4.17	0.500	815.632	3351.059
4720	4.18V	0.595A	4.18	0.495	816.319	3353.933
4725	4.17V	0.598A	4.17	0.498	817.011	3356.817
4730	4.18V	0.596A	4.18	0.496	817.700	3359.697
4735	4.18V	0.598A	4.18	0.498	818.392	3362.588
4740	4.17V	0.599A	4.17	0.499	819.085	3365.478
4745	4.16V	0.600A	4.16	0.500	819.779	3368.367
4750	4.16V	0.598A	4.16	0.498	820.471	3371.244
4755	4.18V	0.598A	4.18	0.498	821.162	3374.135
4760	4.17V	0.600A	4.17	0.500	821.857	3377.031
4765	4.18V	0.595A	4.18	0.495	822.544	3379.905
4770	4.18V	0.600A	4.18	0.500	823.239	3382.808
4775	4.17V	0.597A	4.17	0.497	823.929	3385.686
4780	4.17V	0.598A	4.17	0.498	824.621	3388.571
4785	4.17V	0.598A	4.17	0.498	825.312	3391.455
4790	4.17V	0.598A	4.17	0.498	826.004	3394.339
4795	4.18V	0.596A	4.18	0.496	826.693	3397.219
4800	4.18V	0.599A	4.18	0.499	827.386	3400.116
4805	4.17V	0.596A	4.17	0.496	828.075	3402.988
4810	4.19V	0.596A	4.19	0.496	828.764	3405.875
4815	4.17V	0.599A	4.17	0.499	829.457	3408.765
4820	4.17V	0.598A	4.17	0.498	830.149	3411.649
4825	4.18V	0.597A	4.18	0.497	830.839	3414.534
4830	4.19V	0.601A	4.19	0.501	831.535	3417.450
4835	4.17V	0.595A	4.17	0.495	832.222	3420.317
4840	4.19V	0.600A	4.19	0.500	832.917	3423.226
4845	4.18V	0.595A	4.18	0.495	833.604	3426.100
4850	4.19V	0.598A	4.19	0.498	834.296	3428.998
4855	4.17V	0.599A	4.17	0.499	834.989	3431.888
4860	4.18V	0.595A	4.18	0.495	835.676	3434.762
4865	4.17V	0.598A	4.17	0.498	836.368	3437.646
4870	4.18V	0.598A	4.18	0.498	837.060	3440.537
4875	4.17V	0.599A	4.17	0.499	837.753	3443.428
4880	4.18V	0.597A	4.18	0.497	838.443	3446.313
4885	4.17V	0.599A	4.17	0.499	839.136	3449.203
4890	4.17V	0.596A	4.17	0.496	839.825	3452.076
4895	4.19V	0.601A	4.19	0.501	840.521	3454.991
4900	4.18V	0.595A	4.18	0.495	841.208	3457.865
4905	4.18V	0.599A	4.18	0.499	841.901	3460.762
4910	4.19V	0.599A	4.19	0.499	842.594	3463.666
4915	4.17V	0.598A	4.17	0.498	843.286	3466.550
4920	4.17V	0.596A	4.17	0.496	843.975	3469.423
4925	4.19V	0.600A	4.19	0.500	844.669	3472.332
4930	4.18V	0.595A	4.18	0.495	845.357	3475.206
4935	4.19V	0.598A	4.19	0.498	846.049	3478.104
4940	4.18V	0.595A	4.18	0.495	846.736	3480.978
4945	4.19V	0.598A	4.19	0.498	847.428	3483.876
4950	4.17V	0.596A	4.17	0.496	848.117	3486.749
4955	4.18V	0.599A	4.18	0.499	848.810	3489.646
4960	4.17V	0.593A	4.17	0.493	849.494	3492.501
4965	4.18V	0.595A	4.18	0.495	850.182	3495.375
4970	4.17V	0.595A	4.17	0.495	850.869	3498.242
4975	4.18V	0.597A	4.18	0.497	851.560	3501.127
4980	4.16V	0.599A	4.16	0.499	852.253	3504.010
4985	4.18V	0.596A	4.18	0.496	852.942	3506.890
4990	4.19V	0.599A	4.19	0.499	853.635	3509.794
4995	4.19V	0.597A	4.19	0.497	854.325	3512.686
5000	4.17V	0.598A	4.17	0.498	855.017	3515.570
5005	4.18V	0.596A	4.18	0.496	855.706	3518.450
5010	4.18V	0.597A	4.18	0.497	856.396	3521.335
5015	4.19V	0.598A	4.19	0.498	857.087	3524.233
5020	4.18V	0.598A	4.18	0.498	857.779	3527.124
5025	4.19V	0.596A	4.19	0.496	858.468	3530.011
5030	4.19V	0.597A	4.19	0.497	859.158	3532.903
5035	4.18V	0.599A	4.18	0.499	859.851	3535.800
5040	4.17V	0.597A	4.17	0.497	860.542	3538.678
5045	4.19V	0.598A	4.19	0.498	861.233	3541.576
5050	4.19V	0.597A	4.19	0.497	861.924	3544.469
5055	4.18V	0.594A	4.18	0.494	862.610	3547.337
5060	4.17V	0.596A	4.17	0.496	863.299	3550.209
5065	4.19V	0.598A	4.19	0.498	863.990	3553.107
5070	4.18V	0.595A	4.18	0.495	864.678	3555.981
5075	4.19V	0.596A	4.19	0.496	865.367	3558.868
5080	4.19V	0.600A	4.19	0.500	866.061	3561.777
5085	4.20V	0.597A	4.20	0.497	866.751	3564.677
5090	4.20V	0.598A	4.20	0.498	867.443	3567.582
5095	4.18V	0.599A	4.18	0.499	868.136	3570.478
5100	4.18V	0.596A	4.18	0.496	868.825	3573.358
5105	4.20V	0.598A	4.20	0.498	869.517	3576.263
5110	4.18V	0.593A	4.18	0.493	870.201	3579.125
5115	4.19V	0.598A	4.19	0.498	870.893	3582.023
5120	4.19V	0.598A	4.19	0.498	871.585	3584.921
5125	4.18V	0.598A	4.18	0.498	872.276	3587.813
5130	4.19V	0.597A	4.19	0.497	872.967	3590.705
5135	4.18V	0.597A	4.18	0.497	873.657	3593.590
5140	4.19V	0.594A	4.19	0.494	874.343	3596.465
5145	4.19V	0.597A	4.19	0.497	875.033	3599.357
5150	4.19V	0.597A	4.19	0.497	875.724	3602.249
5155	4.19V	0.596A	4.19	0.496	876.412	3605.136
5160	4.19V	0.598A	4.19	0.498	877.104	3608.034
5165	4.19V	0.597A	4.19	0.497	877.794	3610.926
5170	4.19V	0.595A	4.19	0.495	878.482	3613.807
5175	4.19V	0.596A	4.19	0.496	879.171	3616.693
5180	4.19V	0.597A	4.19	0.497	879.861	3619.586
5185	4.19V	0.596A	4.19	0.496	880.550	3622.472
5190	4.18V	0.597A	4.18	0.497	881.240	3625.357
5195	4.17V	0.595A	4.17	0.495	881.928	3628.224
5200	4.18V	0.599A	4.18	0.499	882.621	3631.121
5205	4.18V	0.598A	4.18	0.498	883.312	3634.012
5210	4.20V	0.597A	4.20	0.497	884.003	3636.912
5215	4.18V	0.598A	4.18	0.498	884.694	3639.803
5220	4.19V	0.598A	4.19	0.498	885.386	3642.701
5225	4.20V	0.597A	4.20	0.497	886.076	3645.600
5230	4.19V	0.599A	4.19	0.499	886.769	3648.504
5235	4.19V	0.595A	4.19	0.495	887.457	3651.385
5240	4.20V	0.596A	4.20	0.496	888.146	3654.278
5245	4.19V	0.596A	4.19	0.496	888.835	3657.164
5250	4.18V	0.599A	4.18	0.499	889.528	3660.061
5255	4.19V	0.595A	4.19	0.495	890.215	3662.942
5260	4.19V	0.598A	4.19	0.498	890.907	3665.840
5265	4.19V	0.595A	4.19	0.495	891.594	3668.721
5270	4.19V	0.596A	4.19	0.496	892.283	3671.607
5275	4.20V	0.595A	4.20	0.495	892.971	3674.495
5280	4.18V	0.596A	4.18	0.496	893.660	3677.374
5285	4.19V	0.594A	4.19	0.494	894.346	3680.249
5290	4.21V	0.595A	4.21	0.495	895.033	3683.143
5295	4.19V	0.597A	4.19	0.497	895.724	3686.036
5300	4.18V	0.596A	4.18	0.496	896.412	3688.915
5305	4.21V	0.598A	4.21	0.498	897.104	3691.827
5310	4.19V	0.596A	4.19	0.496	897.793	3694.713
5315	4.20V	0.598A	4.20	0.498	898.485	3697.618
5320	4.19V	0.596A	4.19	0.496	899.174	3700.505
5325	4.18V	0.599A	4.18	0.499	899.867	3703.402
5330	4.20V	0.598A	4.20	0.498	900.558	3706.307
5335	4.20V	0.596A	4.20	0.496	901.247	3709.200
5340	4.18V	0.595A	4.18	0.495	901.935	3712.074
5345	4.18V	0.599A	4.18	0.499	902.628	3714.971
5350	4.18V	0.596A	4.18	0.496	903.317	3717.850
5355	4.17V	0.600A	4.17	0.500	904.011	3720.746
5360	4.19V	0.596A	4.19	0.496	904.700	3723.633
5365	4.20V	0.597A	4.20	0.497	905.390	3726.532
5370	4.20V	0.597A	4.20	0.497	906.081	3729.431
5375	4.19V	0.600A	4.19	0.500	906.775	3732.341
5380	4.20V	0.597A	4.20	0.497	907.465	3735.240
5385	4.18V	0.595A	4.18	0.495	908.153	3738.114
5390	4.20V	0.594A	4.20	0.494	908.839	3740.995
5395	4.20V	0.595A	4.20	0.495	909.526	3743.883
5400	4.21V	0.599A	4.21	0.499	910.219	3746.801
5405	4.20V	0.593A	4.20	0.493	910.904	3749.677
5410	4.20V	0.599A	4.20	0.499	911.597	3752.587
5415	4.20V	0.600A	4.20	0.500	912.292	3755.504
5420	4.22V	0.598A	4.22	0.498	912.983	3758.423
5425	4.20V	0.596A	4.20	0.496	913.672	3761.316
5430	4.19V	0.600A	4.19	0.500	914.367	3764.226
5435	4.20V	0.595A	4.20	0.495	915.054	3767.113
5440	4.19V	0.598A	4.19	0.498	915.746	3770.011
5445	4.20V	0.594A	4.20	0.494	916.432	3772.893
5450	4.20V	0.595A	4.20	0.495	917.119	3775.781
5455	4.20V	0.597A	4.20	0.497	917.810	3778.680
5460	4.20V	0.597A	4.20	0.497	918.500	3781.579
5465	4.22V	0.596A	4.22	0.496	919.189	3784.486
5470	4.20V	0.597A	4.20	0.497	919.879	3787.385
5475	4.20V	0.593A	4.20	0.493	920.564	3790.261
5480	4.19V	0.597A	4.19	0.497	921.254	3793.153
5485	4.19V	0.595A	4.19	0.495	921.942	3796.034
5490	4.20V	0.597A	4.20	0.497	922.632	3798.933
5495	4.20V	0.593A	4.20	0.493	923.317	3801.809
5500	4.21V	0.595A	4.21	0.495	924.004	3804.703
5505	4.19V	0.565A	4.19	0.465	924.650	3807.409
5510	4.14V	0.344A	4.14	0.244	924.989	3808.812
5515	4.14V	0.343A	4.14	0.243	925.326	3810.210
5520	4.15V	0.341A	4.15	0.241	925.661	3811.599
5525	4.14V	0.346A	4.14	0.246	926.003	3813.013
5530	4.13V	0.342A	4.13	0.242	926.339	3814.401
5535	4.15V	0.344A	4.15	0.244	926.678	3815.808
5540	4.14V	0.346A	4.14	0.246	927.019	3817.222
5545	4.13V	0.346A	4.13	0.246	927.361	3818.633
5550	4.14V	0.341A	4.14	0.241	927.696	3820.019
5555	4.14V	0.345A	4.14	0.245	928.036	3821.428
5560	4.14V	0.342A	4.14	0.242	928.372	3822.819
5565	4.12V	0.346A	4.12	0.246	928.714	3824.227
5570	4.13V	0.343A	4.13	0.243	929.051	3825.621
5575	4.13V	0.343A	4.13	0.243	929.389	3827.015
5580	4.14V	0.344A	4.14	0.244	929.728	3828.418
5585	4.15V	0.342A	4.15	0.242	930.064	3829.813
5590	4.14V	0.343A	4.14	0.243	930.401	3831.210
5595	4.15V	0.342A	4.15	0.242	930.738	3832.605
5600	4.14V	0.343A	4.14	0.243	931.075	3834.002
5605	4.14V	0.341A	4.14	0.241	931.410	3835.388
5610	4.14V	0.347A	4.14	0.247	931.753	3836.808
5615	4.13V	0.343A	4.13	0.243	932.090	3838.202
5620	4.15V	0.349A	4.15	0.249	932.436	3839.637
5625	4.14V	0.344A	4.14	0.244	932.775	3841.040
5630	4.12V	0.344A	4.12	0.244	933.114	3842.436
5635	4.14V	0.345A	4.14	0.245	933.454	3843.845
5640	4.13V	0.344A	4.13	0.244	933.793	3845.245
5645	4.14V	0.345A	4.14	0.245	934.133	3846.653
5650	4.14V	0.349A	4.14	0.249	934.479	3848.085
5655	4.13V	0.345A	4.13	0.245	934.819	3849.491
5660	4.15V	0.347A	4.15	0.247	935.163	3850.914
5665	4.13V	0.347A	4.13	0.247	935.506	3852.331
5670	4.15V	0.346A	4.15	0.246	935.847	3853.749
5675	4.13V	0.346A	4.13	0.246	936.189	3855.160
5680	4.13V	0.352A	4.13	0.252	936.539	3856.606
5685	4.13V	0.350A	4.13	0.250	936.886	3858.040
5690	4.14V	0.351A	4.14	0.251	937.235	3859.483
5695	4.13V	0.350A	4.13	0.250	937.582	3860.917
5700	4.13V	0.351A	4.13	0.251	937.931	3862.357
5705	4.15V	0.351A	4.15	0.251	938.279	3863.803
5710	4.14V	0.349A	4.14	0.249	938.625	3865.235
5715	4.13V	0.352A	4.13	0.252	938.975	3866.681
5720	4.12V	0.350A	4.12	0.250	939.322	3868.111
5725	4.13V	0.351A	4.13	0.251	939.671	3869.551
5730	4.13V	0.348A	4.13	0.248	940.015	3870.973
5735	4.13V	0.352A	4.13	0.252	940.365	3872.419
5740	4.12V	0.350A	4.12	0.250	940.713	3873.849
5745	4.13V	0.352A	4.13	0.252	941.063	3875.295
5750	4.13V	0.349A	4.13	0.249	941.408	3876.723
5755	4.13V	0.349A	4.13	0.249	941.754	3878.152
5760	4.14V	0.349A	4.14	0.249	942.100	3879.583
5765	4.14V	0.351A	4.14	0.251	942.449	3881.027
5770	4.15V	0.347A	4.15	0.247	942.792	3882.450
5775	4.13V	0.351A	4.13	0.251	943.140	3883.890
5780	4.14V	0.350A	4.14	0.250	943.487	3885.328
5785	4.12V	0.350A	4.12	0.250	943.835	3886.758
5790	4.15V	0.350A	4.15	0.250	944.182	3888.199
5795	4.15V	0.351A	4.15	0.251	944.531	3889.646
5800	4.14V	0.348A	4.14	0.248	944.875	3891.072
5805	4.15V	0.351A	4.15	0.251	945.224	3892.519
5810	4.13V	0.350A	4.13	0.250	945.571	3893.953
5815	4.13V	0.349A	4.13	0.249	945.917	3895.381
5820	4.14V	0.350A	4.14	0.250	946.264	3896.818
5825	4.15V	0.348A	4.15	0.248	946.608	3898.248
5830	4.13V	0.350A	4.13	0.250	946.956	3899.682
5835	4.15V	0.350A	4.15	0.250	947.303	3901.123
5840	4.14V	0.349A	4.14	0.249	947.649	3902.555
5845	4.14V	0.350A	4.14	0.250	947.996	3903.992
5850	4.14V	0.351A	4.14	0.251	948.344	3905.435
5855	4.14V	0.350A	4.14	0.250	948.692	3906.873
5860	4.14V	0.351A	4.14	0.251	949.040	3908.316
5865	4.14V	0.350A	4.14	0.250	949.387	3909.754
5870	4.14V	0.351A	4.14	0.251	949.736	3911.197
5875	4.13V	0.349A	4.13	0.249	950.082	3912.625
5880	4.13V	0.350A	4.13	0.250	950.429	3914.059
5885	4.13V	0.350A	4.13	0.250	950.776	3915.493
5890	4.13V	0.351A	4.13	0.251	951.125	3916.933
5895	4.13V	0.349A	4.13	0.249	951.471	3918.361
5900	4.13V	0.350A	4.13	0.250	951.818	3919.795
5905	4.14V	0.351A	4.14	0.251	952.167	3921.238
5910	4.14V	0.350A	4.14	0.250	952.514	3922.676
5915	4.12V	0.350A	4.12	0.250	952.861	3924.107
5920	4.14V	0.347A	4.14	0.247	953.204	3925.527
5925	4.13V	0.352A	4.13	0.252	953.554	3926.972
5930	4.14V	0.351A	4.14	0.251	953.903	3928.416
5935	4.12V	0.351A	4.12	0.251	954.251	3929.852
5940	4.15V	0.349A	4.15	0.249	954.597	3931.287
5945	4.15V	0.352A	4.15	0.252	954.947	3932.740
5950	4.14V	0.349A	4.14	0.249	955.293	3934.171
5955	4.13V	0.352A	4.13	0.252	955.643	3935.617
5960	4.15V	0.348A	4.15	0.248	955.987	3937.046
5965	4.12V	0.350A	4.12	0.250	956.335	3938.477
5970	4.14V	0.349A	4.14	0.249	956.681	3939.909
5975	4.14V	0.347A	4.14	0.247	957.024	3941.329
5980	4.14V	0.345A	4.14	0.245	957.364	3942.738
5985	4.13V	0.351A	4.13	0.251	957.712	3944.177
5990	4.14V	0.347A	4.14	0.247	958.056	3945.598
5995	4.15V	0.348A	4.15	0.248	958.400	3947.027
6000	4.14V	0.346A	4.14	0.246	958.742	3948.441
6005	4.15V	0.351A	4.15	0.251	959.090	3949.888
6010	4.14V	0.350A	4.14	0.250	959.437	3951.326
6015	4.09V	0.101A	4.09	0.000	959.437	3951.326	Open Circuit
6020	4.08V	0.109A	4.08	0.000	959.437	3951.326
6025	4.09V	0.111A	4.09	0.000	959.437	3951.326
6030	4.07V	0.106A	4.07	0.000	959.437	3951.326
6035	4.07V	0.095A	4.07	0.000	959.437	3951.326
6040	4.08V	0.098A	4.08	0.000	959.437	3951.326
6045	4.08V	0.095A	4.08	0.000	959.437	3951.326
6050	4.07V	0.098A	4.07	0.000	959.437	3951.326
6055	4.08V	0.095A	4.08	0.000	959.437	3951.326
6060	4.08V	0.097A	4.08	0.000	959.437	3951.326
6065	4.08V	0.095A	4.08	0.000	959.437	3951.326
6070	4.07V	0.098A	4.07	0.000	959.437	3951.326
6075	4.07V	0.095A	4.07	0.000	959.437	3951.326
6080	4.07V	0.098A	4.07	0.000	959.437	3951.326
6085	4.07V	0.095A	4.07	0.000	959.437	3951.326
6090	4.07V	0.103A	4.07	0.000	959.437	3951.326
6095	4.08V	0.095A	4.08	0.000	959.437	3951.326
6100	4.07V	0.096A	4.07	0.000	959.437	3951.326
6105	4.08V	0.095A	4.08	0.000	959.437	3951.326
6110	4.06V	0.096A	4.06	0.000	959.437	3951.326
6115	4.07V	0.095A	4.07	0.000	959.437	3951.326
6120	4.06V	0.095A	4.06	0.000	959.437	3951.326
6125	4.07V	0.096A	4.07	0.000	959.437	3951.326
6130	4.07V	0.093A	4.07	0.000	959.437	3951.326
6135	4.07V	0.094A	4.07	0.000	959.437	3951.326
6140	4.06V	0.096A	4.06	0.000	959.437	3951.326
6145	4.06V	0.093A	4.06	0.000	959.437	3951.326
6150	4.06V	0.095A	4.06	0.000	959.437	3951.326
6155	4.07V	0.095A	4.07	0.000	959.437	3951.326
6160	4.06V	0.095A	4.06	0.000	959.437	3951.326
6165	4.07V	0.098A	4.07	0.000	959.437	3951.326
6170	4.06V	0.090A	4.06	0.000	959.437	3951.326
6175	4.08V	0.095A	4.08	0.000	959.437	3951.326
6180	4.06V	0.095A	4.06	0.000	959.437	3951.326
6185	4.06V	0.096A	4.06	0.000	959.437	3951.326
6190	4.06V	0.095A	4.06	0.000	959.437	3951.326
6195	4.07V	0.097A	4.07	0.000	959.437	3951.326
6200	4.07V	0.095A	4.07	0.000	959.437	3951.326
6205	4.06V	0.097A	4.06	0.000	959.437	3951.326
6210	4.06V	0.096A	4.06	0.000	959.437	3951.326
6215	4.08V	0.095A	4.08	0.000	959.437	3951.326
6220	4.07V	0.095A	4.07	0.000	959.437	3951.326
6225	4.06V	0.095A	4.06	0.000	959.437	3951.326
6230	4.06V	0.095A	4.06	0.000	959.437	3951.326
6235	4.07V	0.095A	4.07	0.000	959.437	3951.326
6240	4.07V	0.097A	4.07	0.000	959.437	3951.326
6245	4.07V	0.095A	4.07	0.000	959.437	3951.326
6250	4.06V	0.098A	4.06	0.000	959.437	3951.326
6255	4.06V	0.095A	4.06	0.000	959.437	3951.326
6260	4.07V	0.097A	4.07	0.000	959.437	3951.326
6265	4.07V	0.096A	4.07	0.000	959.437	3951.326
6270	4.06V	0.096A	4.06	0.000	959.437	3951.326
6275	4.07V	0.095A	4.07	0.000	959.437	3951.326
6280	4.07V	0.096A	4.07	0.000	959.437	3951.326
6285	4.07V	0.095A	4.07	0.000	959.437	3951.326
6290	4.07V	0.097A	4.07	0.000	959.437	3951.326
6295	4.06V	0.095A	4.06	0.000	959.437	3951.326
6300	4.06V	0.097A	4.06	0.000	959.437	3951.326
6305	4.08V	0.095A	4.08	0.000	959.437	3951.326
6310	4.06V	0.096A	4.06	0.000	959.437	3951.326
6315	4.06V	0.095A	4.06	0.000	959.437	3951.326
6320	4.07V	0.096A	4.07	0.000	959.437	3951.326
6325	4.08V	0.095A	4.08	0.000	959.437	3951.326
6330	4.07V	0.095A	4.07	0.000	959.437	3951.326
6335	4.07V	0.095A	4.07	0.000	959.437	3951.326
6340	4.06V	0.095A	4.06	0.000	959.437	3951.326
6345	4.07V	0.098A	4.07	0.000	959.437	3951.326
6350	4.07V	0.095A	4.07	0.000	959.437	3951.326
6355	4.06V	0.096A	4.06	0.000	959.437	3951.326
6360	4.07V	0.095A	4.07	0.000	959.437	3951.326
6365	4.08V	0.096A	4.08	0.000	959.437	3951.326
6370	4.06V	0.095A	4.06	0.000	959.437	3951.326
6375	4.07V	0.098A	4.07	0.000	959.437	3951.326
6380	4.07V	0.095A	4.07	0.000	959.437	3951.326
6385	4.07V	0.096A	4.07	0.000	959.437	3951.326
6390	4.07V	0.096A	4.07	0.000	959.437	3951.326
6395	4.06V	0.097A	4.06	0.000	959.437	3951.326
6400	4.05V	0.095A	4.05	0.000	959.437	3951.326
6405	4.05V	0.097A	4.05	0.000	959.437	3951.326
6410	4.06V	0.095A	4.06	0.000	959.437	3951.326
6415	4.05V	0.097A	4.05	0.000	959.437	3951.326
6420	4.07V	0.095A	4.07	0.000	959.437	3951.326
6425	4.05V	0.095A	4.05	0.000	959.437	3951.326
6430	4.06V	0.096A	4.06	0.000	959.437	3951.326
6435	4.06V	0.095A	4.06	0.000	959.437	3951.326
6440	4.07V	0.095A	4.07	0.000	959.437	3951.326
6445	4.07V	0.095A	4.07	0.000	959.437	3951.326
6450	4.07V	0.097A	4.07	0.000	959.437	3951.326
6455	4.07V	0.095A	4.07	0.000	959.437	3951.326
6460	4.06V	0.099A	4.06	0.000	959.437	3951.326
6465	4.07V	0.095A	4.07	0.000	959.437	3951.326
6470	4.06V	0.097A	4.06	0.000	959.437	3951.326
6475	4.07V	0.095A	4.07	0.000	959.437	3951.326
6480	4.06V	0.096A	4.06	0.000	959.437	3951.326
6485	4.07V	0.095A	4.07	0.000	959.437	3951.326
6490	4.07V	0.096A	4.07	0.000	959.437	3951.326
6495	4.06V	0.095A	4.06	0.000	959.437	3951.326
6500	4.07V	0.097A	4.07	0.000	959.437	3951.326
6505	4.06V	0.095A	4.06	0.000	959.437	3951.326
6510	4.06V	0.096A	4.06	0.000	959.437	3951.326
6515	4.06V	0.095A	4.06	0.000	959.437	3951.326
6520	4.07V	0.096A	4.07	0.000	959.437	3951.326
6525	4.07V	0.095A	4.07	0.000	959.437	3951.326
6530	4.07V	0.097A	4.07	0.000	959.437	3951.326
6535	4.06V	0.095A	4.06	0.000	959.437	3951.326
6540	4.05V	0.095A	4.05	0.000	959.437	3951.326
6545	4.07V	0.095A	4.07	0.000	959.437	3951.326
6550	4.07V	0.095A	4.07	0.000	959.437	3951.326
6555	4.06V	0.098A	4.06	0.000	959.437	3951.326
6560	4.06V	0.095A	4.06	0.000	959.437	3951.326
6565	4.06V	0.096A	4.06	0.000	959.437	3951.326
6570	4.06V	0.095A	4.06	0.000	959.437	3951.326
6575	4.07V	0.096A	4.07	0.000	959.437	3951.326
6580	4.06V	0.095A	4.06	0.000	959.437	3951.326
6585	4.06V	0.097A	4.06	0.000	959.437	3951.326
6590	4.07V	0.095A	4.07	0.000	959.437	3951.326
6595	4.06V	0.096A	4.06	0.000	959.437	3951.326
6600	4.06V	0.095A	4.06	0.000	959.437	3951.326
6605	4.05V	0.095A	4.05	0.000	959.437	3951.326
6610	4.06V	0.095A	4.06	0.000	959.437	3951.326
6615	4.06V	0.095A	4.06	0.000	959.437	3951.326
6620	4.06V	0.095A	4.06	0.000	959.437	3951.326
6625	4.06V	0.096A	4.06	0.000	959.437	3951.326
6630	4.06V	0.094A	4.06	0.000	959.437	3951.326
6635	4.06V	0.095A	4.06	0.000	959.437	3951.326
6640	4.07V	0.095A	4.07	0.000	959.437	3951.326
6645	4.05V	0.095A	4.05	0.000	959.437	3951.326
6650	4.07V	0.095A	4.07	0.000	959.437	3951.326
6655	4.06V	0.095A	4.06	0.000	959.437	3951.326
6660	4.06V	0.095A	4.06	0.000	959.437	3951.326
6665	4.06V	0.095A	4.06	0.000	959.437	3951.326
6670	4.06V	0.096A	4.06	0.000	959.437	3951.326
6675	4.07V	0.094A	4.07	0.000	959.437	3951.326
6680	4.07V	0.096A	4.07	0.000	959.437	3951.326
6685	4.06V	0.094A	4.06	0.000	959.437	3951.326
6690	4.06V	0.095A	4.06	0.000	959.437	3951.326
6695	4.06V	0.095A	4.06	0.000	959.437	3951.326
6700	4.06V	0.096A	4.06	0.000	959.437	3951.326
6705	4.06V	0.094A	4.06	0.000	959.437	3951.326
6710	4.07V	0.097A	4.07	0.000	959.437	3951.326
6715	4.06V	0.094A	4.06	0.000	959.437	3951.326
6720	4.06V	0.096A	4.06	0.000	959.437	3951.326
6725	4.06V	0.094A	4.06	0.000	959.437	3951.326
6730	4.07V	0.095A	4.07	0.000	959.437	3951.326
6735	4.06V	0.095A	4.06	0.000	959.437	3951.326
6740	4.05V	0.095A	4.05	0.000	959.437	3951.326
6745	4.07V	0.094A	4.07	0.000	959.437	3951.326
6750	4.07V	0.095A	4.07	0.000	959.437	3951.326
6755	4.06V	0.094A	4.06	0.000	959.437	3951.326
6760	4.07V	0.094A	4.07	0.000	959.437	3951.326
6765	4.07V	0.095A	4.07	0.000	959.437	3951.326
6770	4.06V	0.095A	4.06	0.000	959.437	3951.326
6775	4.06V	0.096A	4.06	0.000	959.437	3951.326
6780	4.06V	0.095A	4.06	0.000	959.437	3951.326
6785	4.06V	0.098A	4.06	0.000	959.437	3951.326
6790	4.05V	0.095A	4.05	0.000	959.437	3951.326
6795	4.07V	0.096A	4.07	0.000	959.437	3951.326
6800	4.06V	0.095A	4.06	0.000	959.437	3951.326
6805	4.06V	0.097A	4.06	0.000	959.437	3951.326
6810	4.06V	0.095A	4.06	0.000	959.437	3951.326
6815	4.05V	0.095A	4.05	0.000	959.437	3951.326
6820	4.07V	0.095A	4.07	0.000	959.437	3951.326
6825	4.06V	0.096A	4.06	0.000	959.437	3951.326
6830	4.06V	0.094A	4.06	0.000	959.437	3951.326
6835	4.06V	0.096A	4.06	0.000	959.437	3951.326
6840	4.07V	0.095A	4.07	0.000	959.437	3951.326
6845	4.06V	0.095A	4.06	0.000	959.437	3951.326
6850	4.06V	0.095A	4.06	0.000	959.437	3951.326
6855	4.06V	0.094A	4.06	0.000	959.437	3951.326
6860	4.06V	0.095A	4.06	0.000	959.437	3951.326
6865	4.06V	0.095A	4.06	0.000	959.437	3951.326
6870	4.07V	0.096A	4.07	0.000	959.437	3951.326
6875	4.06V	0.095A	4.06	0.000	959.437	3951.326
6880	4.06V	0.095A	4.06	0.000	959.437	3951.326
6885	4.05V	0.095A	4.05	0.000	959.437	3951.326
6890	4.07V	0.096A	4.07	0.000	959.437	3951.326
6895	4.06V	0.094A	4.06	0.000	959.437	3951.326
6900	4.06V	0.096A	4.06	0.000	959.437	3951.326
6905	4.07V	0.095A	4.07	0.000	959.437	3951.326
6910	4.06V	0.096A	4.06	0.000	959.437	3951.326
6915	4.06V	0.095A	4.06	0.000	959.437	3951.326
6920	4.07V	0.097A	4.07	0.000	959.437	3951.326
6925	4.08V	0.095A	4.08	0.000	959.437	3951.326
6930	4.07V	0.096A	4.07	0.000	959.437	3951.326
6935	4.07V	0.095A	4.07	0.000	959.437	3951.326
6940	4.06V	0.095A	4.06	0.000	959.437	3951.326
6945	4.05V	0.095A	4.05	0.000	959.437	3951.326
6950	4.06V	0.094A	4.06	0.000	959.437	3951.326
6955	4.06V	0.094A	4.06	0.000	959.437	3951.326
6960	4.06V	0.095A	4.06	0.000	959.437	3951.326
6965	4.06V	0.093A	4.06	0.000	959.437	3951.326
6970	4.06V	0.095A	4.06	0.000	959.437	3951.326
6975	4.06V	0.096A	4.06	0.000	959.437	3951.326
6980	4.07V	0.091A	4.07	0.000	959.437	3951.326
6985	4.07V	0.095A	4.07	0.000	959.437	3951.326
6990	4.06V	0.094A	4.06	0.000	959.437	3951.326
6995	4.06V	0.093A	4.06	0.000	959.437	3951.326
7000	4.07V	0.094A	4.07	0.000	959.437	3951.326
7005	4.05V	0.093A	4.05	0.000	959.437	3951.326
7010	4.05V	0.091A	4.05	0.000	959.437	3951.326
7015	4.06V	0.095A	4.06	0.000	959.437	3951.326
7020	4.06V	0.091A	4.06	0.000	959.437	3951.326
7025	4.07V	0.093A	4.07	0.000	959.437	3951.326
7030	4.05V	0.094A	4.05	0.000	959.437	3951.326
7035	4.06V	0.092A	4.06	0.000	959.437	3951.326
7040	4.07V	0.092A	4.07	0.000	959.437	3951.326
7045	4.06V	0.095A	4.06	0.000	959.437	3951.326
7050	4.06V	0.090A	4.06	0.000	959.437	3951.326
7055	4.06V	0.092A	4.06	0.000	959.437	3951.326
7060	4.06V	0.094A	4.06	0.000	959.437	3951.326
7065	4.07V	0.091A	4.07	0.000	959.437	3951.326
7070	4.07V	0.093A	4.07	0.000	959.437	3951.326
7075	4.06V	0.090A	4.06	0.000	959.437	3951.326
7080	4.06V	0.094A	4.06	0.000	959.437	3951.326
7085	4.07V	0.092A	4.07	0.000	959.437	3951.326
7090	4.06V	0.095A	4.06	0.000	959.437	3951.326
7095	4.06V	0.091A	4.06	0.000	959.437	3951.326
7100	4.06V	0.095A	4.06	0.000	959.437	3951.326
7105	4.06V	0.089A	4.06	0.000	959.437	3951.326
7110	4.06V	0.095A	4.06	0.000	959.437	3951.326
7115	4.06V	0.091A	4.06	0.000	959.437	3951.326
7120	4.06V	0.092A	4.06	0.000	959.437	3951.326
7125	4.06V	0.092A	4.06	0.000	959.437	3951.326
7130	4.05V	0.092A	4.05	0.000	959.437	3951.326
7135	4.06V	0.087A	4.06	0.000	959.437	3951.326
7140	4.06V	0.092A	4.06	0.000	959.437	3951.326
7145	4.07V	0.088A	4.07	0.000	959.437	3951.326
7150	4.06V	0.090A	4.06	0.000	959.437	3951.326
7155	4.06V	0.093A	4.06	0.000	959.437	3951.326
7160	4.05V	0.090A	4.05	0.000	959.437	3951.326
7165	4.06V	0.090A	4.06	0.000	959.437	3951.326
7170	4.06V	0.095A	4.06	0.000	959.437	3951.326
7175	4.06V	0.086A	4.06	0.000	959.437	3951.326
7180	4.06V	0.089A	4.06	0.000	959.437	3951.326
7185	4.06V	0.093A	4.06	0.000	959.437	3951.326
7190	4.05V	0.086A	4.05	0.000	959.437	3951.326
7195	4.06V	0.092A	4.06	0.000	959.437	3951.326
7200	4.07V	0.089A	4.07	0.000	959.437	3951.326
7205	4.06V	0.090A	4.06	0.000	959.437	3951.326